## (hhl) facet geometry
Crystal 1 analysis: relevant vectors to analyse to define local geometry of (hhl) facet borders | [15 empty] | Transformation matrix |  |  |  |  | Rotation angle
[21 empty] | in plane | -48.53
h | h | l | [6 empty] | Theta |  | Phi | Projection direction [UVW] |  |  |  | 0.9471613 | -0.1124845 | -0.3003875 |  | 1 | of diagram
[16 empty] | 0 | 0.9364939 | -0.3506838 |  | 1
1 | 1 | 2 | [6 empty] | 27.5 |  | 46 | 0.3207575 | 0.3321542 | 0.8870108 |  | 0.3207575 | 0.3321542 | 0.8870108 |  | 1 | Rotation matrix
[9 empty] | Relevant angles for assessing 'correctness' of projectional geometry | [11 empty] | 0.6622278 | 0.7493026
[21 empty] | -0.7493026 | 0.6622278
1 | 1 | 2 | 2 | 1 | 1 | -1 | 3 | -1 | -0.3015113 | 0.904534 | -0.3015113 | -0.2810755 | 0.9256959 | -0.2449989
1 | -1 | 2 | 2 | -1 | 1 | 1 | 3 | 1 | 0.3015113 | 0.904534 | 0.3015113 | 0.08833569 | 0.6837842 | -0.2879966
1 | 1 | 2 | 1 | 2 | 1 | -3 | 1 | 1 | -0.904534 | 0.3015113 | 0.3015113 | -0.9293786 | 0.275784 | 0.2328071
-1 | 1 | 2 | -1 | 2 | 1 | -3 | -1 | -1 | -0.904534 | -0.3015113 | -0.3015113 | -0.6935628 | -0.08304419 | 0.2819007
1 | -1 | 2 | 1 | 1 | 2 | -4 | 0 | 2 | -0.8944272 | 0 | 0.4472136 | -0.9296429 | -0.03646689 | 0.3498295
1 | 1 | 2 | 2 | 1 | 1 | -1 | 3 | -1 | -0.3015113 | 0.904534 | -0.3015113 | -0.2810755 | 0.9256959 | -0.2449989
1 | 1 | 2 | 2 | 1 | 1 | -1 | 3 | -1 | -0.3015113 | 0.904534 | -0.3015113 | -0.2810755 | 0.9256959 | -0.2449989
1 | 2 | 1 | 1 | 1 | 2 | 3 | -1 | -1 | 0.904534 | -0.3015113 | -0.3015113 | 0.9293786 | -0.275784 | -0.2328071
1 | 2 | 1 | 1 | 1 | 2 | 3 | -1 | -1 | 0.904534 | -0.3015113 | -0.3015113 | 0.9293786 | -0.275784 | -0.2328071
1 | 1 | 2 | -1 | 1 | 2 | 0 | -4 | 2 | 0 | -0.8944272 | 0.4472136 | -0.03194604 | -0.9275083 | 0.3588712
-1 | 1 | 2 | 1 | 1 | 2 | 0 | 4 | -2 | 0 | 0.8944272 | -0.4472136 | 0.03194604 | 0.9275083 | -0.3588712
1 | 1 | 2 | 1 | -1 | 2 | 4 | 0 | -2 | 0.8944272 | 0 | -0.4472136 | 0.9296429 | 0.03646689 | -0.3498295
Projectional geometry for truncated trapezohedron
(hkl)1 facet |  |  | (hkl)2 facets |  |  | Facet border vector, r |  |  | Unit length facet border vector |  |  | Projected unit length facet vector, rp |  |  | p.rp | Projected vectors for diagram
h | k | l |  |  |  | u | v | w | up | vp | wp | up | vp | wp
1 | 1 | 2 | 2 | 1 | 1 | -1 | 3 | -1 | -0.3015113 | 0.904534 | -0.3015113 | -0.2810755 | 0.9256959 | -0.2449989 | 0 | -0.2967557 | 0.9528258 | 0 |  | 0
|  |  | 1 | 2 | 1 | -3 | 1 | 1 | -0.904534 | 0.3015113 | 0.3015113 | -0.9293786 | 0.275784 | 0.2328071 | 0 | -0.9812252 | 0.1766284 | 0 |  | 0
|  |  | -1 | 1 | 2 | 0 | -4 | 2 | 0 | -0.8944272 | 0.4472136 | -0.03194604 | -0.9275083 | 0.3588712 | 0 | -0.03372819 | -0.9944562 | 0 |  | 0
|  |  | 1 | -1 | 2 | 4 | 0 | -2 | 0.8944272 | 0 | -0.4472136 | 0.9296429 | 0.03646689 | -0.3498295 | 0 | 0.9815042 | 0.1568306 | 0 |  | 0
-1 | 1 | 2 | 1 | 1 | 2 | 0 | 4 | -2 | 0 | 0.8944272 | -0.4472136 | 0.03194604 | 0.9275083 | -0.3588712 | 0 | 0.03372819 | 0.9944562 | 0 |  | 0
|  |  | -1 | 2 | 1 | -3 | -1 | -1 | -0.904534 | -0.3015113 | -0.3015113 | -0.6935628 | -0.08304419 | 0.2819007 | 0 | -0.7322541 | -0.1766284 | 0 |  | 0
|  |  | -2 | 1 | 1 | -1 | -3 | 1 | -0.3015113 | -0.904534 | 0.3015113 | -0.2599049 | -0.8614493 | 0.4165681 | 0 | -0.2744041 | -0.9528258 | 0 |  | 0
|  |  | -1 | -1 | 2 | 4 | 0 | 2 | 0.8944272 | 0 | 0.4472136 | 0.6751645 | -0.2270531 | -0.1591271 | 0 | 0.7128295 | -0.1568306 | 0 |  | 0
-1 | -1 | 2 | -1 | 1 | 2 | -4 | 0 | -2 | -0.8944272 | 0 | -0.4472136 | -0.6751645 | 0.2270531 | 0.1591271 | 0 | -0.7128295 | 0.1568306 | 0 |  | 0
|  |  | -2 | -1 | 1 | 1 | -3 | -1 | 0.3015113 | -0.904534 | -0.3015113 | 0.4526448 | -0.7480308 | 0.1164273 | 0 | 0.4778962 | -0.7413555 | 0 |  | 0
|  |  | -1 | -2 | 1 | 3 | -1 | 1 | 0.904534 | -0.3015113 | 0.3015113 | 0.7578094 | -0.4534492 | -0.1042355 | 0 | 0.8000848 | -0.3880987 | 0 |  | 0
|  |  | 1 | -1 | 2 | 0 | 4 | 2 | 0 | 0.8944272 | 0.4472136 | -0.2225323 | 0.6639883 | -0.1681688 | 0 | -0.2349465 | 0.6807951 | 0 |  | 0
1 | -1 | 2 | 1 | 1 | 2 | -4 | 0 | 2 | -0.8944272 | 0 | 0.4472136 | -0.9296429 | -0.03646689 | 0.3498295 | 0 | -0.9815042 | -0.1568306 | 0 |  | 0
|  |  | -1 | -1 | 2 | 0 | -4 | -2 | 0 | -0.8944272 | -0.4472136 | 0.2225323 | -0.6639883 | 0.1681688 | 0 | 0.2349465 | -0.6807951 | 0 |  | 0
|  |  | 1 | -2 | 1 | 3 | 1 | -1 | 0.904534 | 0.3015113 | -0.3015113 | 0.865132 | 0.2607094 | -0.4104722 | 0 | 0.9133946 | 0.3880987 | 0 |  | 0
|  |  | 2 | -1 | 1 | 1 | 3 | 1 | 0.3015113 | 0.904534 | 0.3015113 | 0.08833569 | 0.6837842 | -0.2879966 | 0 | 0.09326361 | 0.7413555 | 0 |  | 0
[9 empty] | (001) facet corner vectors |  |  | Projected (001) facet corner vectors
[9 empty] | 0.7071068 | 0 | 0 | 0.6343558 | -0.07533583 | -0.2011828 | 0 | 0.6697442 | 0 | 0 |  | 0
[9 empty] | 0 | 0.7071068 | 0 | -0.07533583 | 0.6290942 | -0.2083309 | 0 | -0.07953854 | 0.6622012 | 0 |  | 0
Vectors to centres of {001} faces
[9 empty] | 0 | 0 | 2.048748 | -0.5829003 | -0.6036109 | 0.4368171 | 0 | -0.6154181 | -0.7184626 | 0 |  | 0
[9 empty] | 0 | 2.048748 | 0 | -0.2182755 | 1.822717 | -0.6036109 | 0 | -0.2304523 | 1.91864 | 0 |  | 0
[9 empty] | 2.048748 | 0 | 0 | 1.837961 | -0.2182755 | -0.5829003 | 0 | 1.940494 | 0 | 0 |  | 0
[6 empty] | Border vectors for (0 -1 0) 'face' |  |  | Unit length facet border vector
1 | -2 | 1 | -1 | -2 | 1 | 0 | -2 | -4 | 0 | -0.4472136 | -0.8944272 | 0.3021249 | -0.1343541 | -0.05894241 | 9.020562e-17 | 0.3189793 | -0.1051517 | 9.020562e-17 |  | 0
|  |  | 0 | -1 | 0 | 1 | 0 | -1 | 0.7071068 | 0 | -0.7071068 | 0.8355386 | 0.132995 | -0.3519463 | 0 | 0.8821502 | 0.2479709 | 0 |  | 0
|  |  | 1 | -2 | -1 | 4 | 2 | 0 | 0.8944272 | 0.4472136 | 0 | 0.7547571 | 0.302581 | -0.3862383 | 0 | 0.7968623 | 0.4188128 | 0 |  | 0
|  |  | 2 | -1 | 1 | -1 | 1 | 3 | -0.3015113 | 0.3015113 | 0.904534 | -0.5599674 | 0.03387226 | 0.1898094 | 0 | -0.5912059 | -0.03484191 | 0 |  | 0
-1 | -2 | 1 | 0 | -1 | 0 | -1 | 0 | -1 | -0.7071068 | 0 | -0.7071068 | -0.433173 | 0.2836667 | 0.05041928 | 1.31839e-16 | -0.4573382 | 0.2479709 | 1.31839e-16 |  | 0
|  |  | -1 | -2 | -1 | -4 | 2 | 0 | -0.8944272 | 0.4472136 | 0 | -0.8500503 | 0.4931673 | 0.1227183 | 0 | -0.8974714 | 0.4188128 | 0 |  | 0
|  |  | -2 | -1 | 1 | 1 | 1 | 3 | 0.3015113 | 0.3015113 | 0.904534 | -0.01898695 | -0.03037435 | 0.01824011 | 4.510281e-17 | -0.02004616 | -0.03484191 | 4.510281e-17 |  | 0
-1 | -2 | -1 | 1 | -2 | -1 | 0 | 2 | -4 | 0 | 0.4472136 | -0.8944272 | 0.2068318 | 0.6613942 | -0.3224624 | 0 | 0.2183701 | 0.732474 | 0 |  | 0
[6 empty] | -3 | 1 | 1 | -0.904534 | 0.3015113 | 0.3015113 | -0.9293786 | 0.275784 | 0.2328071 | 0 | -0.9812252 | 0.1766284 | 0 |  | 0
[6 empty] | -1 | -1 | 3 | -0.3015113 | -0.3015113 | 0.904534 | -0.4957208 | -0.5026211 | 0.3674745 | 0 | -0.5233752 | -0.599569 | 0 |  | 0
1 | -2 | -1 | 2 | -1 | -1 | -1 | 1 | -3 | -0.3015113 | 0.3015113 | -0.904534 | -0.04525966 | 0.5668677 | -0.1959053 | 0 | -0.04778453 | 0.599569 | 0 |  | 0
[6 empty] | -3 | -1 | -1 | -0.904534 | -0.3015113 | -0.3015113 | -0.6935628 | -0.08304419 | 0.2819007 | 0 | -0.7322541 | -0.1766284 | 0 |  | 0
[6 empty] | Border vectors for (-1 0 0) 'face' |  |  | Unit length facet border vector
-2 | -1 | 1 | -1 | -2 | 1 | 1 | 1 | 3 | 0.3015113 | 0.3015113 | 0.904534 | -0.01898695 | -0.03037435 | 0.01824011 | 4.510281e-17 | -0.02004616 | -0.03484191 | 4.510281e-17 |  | 0
|  |  | -2 | -1 | -1 | -2 | 4 | 0 | -0.4472136 | 0.8944272 | 0 | -0.496495 | 0.8433948 | -0.1362809 | 0 | -0.5241926 | 0.8376256 | 0 |  | 0
|  |  | -1 | 0 | 0 | 0 | 1 | 1 | 0 | 0.7071068 | 0.7071068 | -0.2765186 | 0.4207634 | -0.05756737 | -1.457168e-16 | -0.2919446 | 0.4142303 | -1.457168e-16 |  | 0
|  |  | -2 | 1 | 1 | 2 | 0 | 4 | 0.4472136 | 0 | 0.8944272 | 0.1467235 | -0.3111666 | 0.06346325 | -7.632783e-17 | 0.1549087 | -0.3136611 | -7.632783e-17 |  | 0
-2 | 1 | 1 | -1 | 0 | 0 | 0 | 1 | -1 | 0 | 0.7071068 | -0.7071068 | 0.1258469 | 0.8374251 | -0.3590944 | 0 | 0.1328675 | 0.9101721 | 0 |  | 0
|  |  | -2 | 1 | -1 | 2 | 4 | 0 | 0.4472136 | 0.8944272 | 0 | 0.3059087 | 0.7481017 | -0.3907592 | 0 | 0.3229743 | 0.8376256 | 0 |  | 0
|  |  | -1 | 2 | 1 | 1 | -1 | 3 | 0.3015113 | -0.3015113 | 0.904534 | 0.04525966 | -0.5668677 | 0.1959053 | 0 | 0.04778453 | -0.599569 | 0 |  | 0
-2 | -1 | -1 | -1 | -1 | -2 | -1 | 3 | -1 | -0.3015113 | 0.904534 | -0.3015113 | -0.2810755 | 0.9256959 | -0.2449989 | 0 | -0.2967557 | 0.9528258 | 0 |  | 0
|  |  | -2 | 1 | -1 | -2 | 0 | 4 | -0.4472136 | 0 | 0.8944272 | -0.6556802 | -0.2158735 | 0.3179416 | 0 | -0.6922582 | -0.3136611 | 0 |  | 0
-2 | 1 | -1 | -1 | 1 | -2 | 1 | 3 | 1 | 0.3015113 | 0.904534 | 0.3015113 | 0.08833569 | 0.6837842 | -0.2879966 | 0 | 0.09326361 | 0.7413555 | 0 |  | 0
|  |  | -1 | 2 | -1 | -1 | 1 | 3 | -0.3015113 | 0.3015113 | 0.904534 | -0.5599674 | 0.03387226 | 0.1898094 | 0 | -0.5912059 | -0.03484191 | 0 |  | 0
[6 empty] | Border vectors for (010) 'face' |  |  | Unit length facet border vector
-1 | 2 | 1 | -1 | 2 | -1 | 4 | 2 | 0 | 0.8944272 | 0.4472136 | 0 | 0.7547571 | 0.302581 | -0.3862383 | 0 | 0.7968623 | 0.4188128 | 0 |  | 0
|  |  | 0 | 1 | 0 | 1 | 0 | 1 | 0.7071068 | 0 | 0.7071068 | 0.433173 | -0.2836667 | -0.05041928 | -1.31839e-16 | 0.4573382 | -0.2479709 | -1.31839e-16 |  | 0
|  |  | 1 | 2 | 1 | 0 | -2 | 4 | 0 | -0.4472136 | 0.8944272 | -0.2068318 | -0.6613942 | 0.3224624 | 0 | -0.2183701 | -0.732474 | 0 |  | 0
1 | 2 | 1 | 0 | 1 | 0 | 1 | 0 | -1 | 0.7071068 | 0 | -0.7071068 | 0.8355386 | 0.132995 | -0.3519463 | 0 | 0.8821502 | 0.2479709 | 0 |  | 0
|  |  | 1 | 2 | -1 | 4 | -2 | 0 | 0.8944272 | -0.4472136 | 0 | 0.8500503 | -0.4931673 | -0.1227183 | 0 | 0.8974714 | -0.4188128 | 0 |  | 0
|  |  | 2 | 1 | 1 | -1 | -1 | 3 | -0.3015113 | -0.3015113 | 0.904534 | -0.4957208 | -0.5026211 | 0.3674745 | 0 | -0.5233752 | -0.599569 | 0 |  | 0
-1 | 2 | -1 | 1 | 2 | -1 | 0 | -2 | -4 | 0 | -0.4472136 | -0.8944272 | 0.3021249 | -0.1343541 | -0.05894241 | 9.020562e-17 | 0.3189793 | -0.1051517 | 9.020562e-17 |  | 0
|  |  | -1 | 1 | -2 | -3 | -1 | 1 | -0.904534 | -0.3015113 | 0.3015113 | -0.865132 | -0.2607094 | 0.4104722 | 0 | -0.9133946 | -0.3880987 | 0 |  | 0
1 | 2 | -1 | 1 | 1 | -2 | 3 | -1 | 1 | 0.904534 | -0.3015113 | 0.3015113 | 0.7578094 | -0.4534492 | -0.1042355 | 0 | 0.8000848 | -0.3880987 | 0 |  | 0
|  |  | 2 | 1 | -1 | 1 | 1 | 3 | 0.3015113 | 0.3015113 | 0.904534 | -0.01898695 | -0.03037435 | 0.01824011 | 4.510281e-17 | -0.02004616 | -0.03484191 | 4.510281e-17 |  | 0
[6 empty] | Border vectors for (100) 'face' |  |  | Unit length facet border vector
2 | 1 | 1 | 2 | 1 | -1 | 2 | -4 | 0 | 0.4472136 | -0.8944272 | 0 | 0.496495 | -0.8433948 | 0.1362809 | 0 | 0.5241926 | -0.8376256 | 0 |  | 0
|  |  | 1 | 0 | 0 | 0 | -1 | 1 | 0 | -0.7071068 | 0.7071068 | -0.1258469 | -0.8374251 | 0.3590944 | 0 | -0.1328675 | -0.9101721 | 0 |  | 0
|  |  | 2 | -1 | 1 | -2 | 0 | 4 | -0.4472136 | 0 | 0.8944272 | -0.6556802 | -0.2158735 | 0.3179416 | 0 | -0.6922582 | -0.3136611 | 0 |  | 0
2 | -1 | 1 | 1 | 0 | 0 | 0 | -1 | -1 | 0 | -0.7071068 | -0.7071068 | 0.2765186 | -0.4207634 | 0.05756737 | 1.457168e-16 | 0.2919446 | -0.4142303 | 1.457168e-16 |  | 0
|  |  | 2 | -1 | -1 | -2 | -4 | 0 | -0.4472136 | -0.8944272 | 0 | -0.3059087 | -0.7481017 | 0.3907592 | 0 | -0.3229743 | -0.8376256 | 0 |  | 0
2 | 1 | -1 | 2 | -1 | -1 | -2 | 0 | -4 | -0.4472136 | 0 | -0.8944272 | -0.1467235 | 0.3111666 | -0.06346325 | 7.632783e-17 | -0.1549087 | 0.3136611 | 7.632783e-17 |  | 0
|  |  | 1 | 1 | -2 | -1 | 3 | 1 | -0.3015113 | 0.904534 | 0.3015113 | -0.4526448 | 0.7480308 | -0.1164273 | 0 | -0.4778962 | 0.7413555 | 0 |  | 0
2 | -1 | -1 | 1 | -1 | -2 | -1 | -3 | 1 | -0.3015113 | -0.904534 | 0.3015113 | -0.2599049 | -0.8614493 | 0.4165681 | 0 | -0.2744041 | -0.9528258 | 0 |  | 0
[6 empty] | Projection on (001) | [5 empty] | Face |  | Series
[14 empty] | name |  | Vertices on plot |  |  |  |  | Vertices on plot after a
[6 empty] | a | 1 | [8 empty] | without any rotation |  |  |  |  | rotation in the plane of plot
[6 empty] | b | 1.327922
|  |  |  | 1 |  | 0.7071068 | 0 |  |  |  |  | (001) |  | (001) facet | 1 | 0.05432608 | -0.7184626 |  | 0.5566957 | -0.20197 | -0.5023696 | -0.5164926
|  |  |  | 2 |  | 0 | 0.7071068 | [7 empty] | 2 | -0.6949567 | -0.05626142 |  | -0.1925802 | -0.5397364 | -0.5023765 | 0.4834749 | -146874.2
|  |  |  | 3 |  | -0.7071068 | 0 | [7 empty] | 3 | -1.285162 | -0.7184626 |  | 0.1042538 | -1.205652 | -1.389416 | 0.4871895
|  |  |  | 4 |  | 0 | -0.7071068 | [7 empty] | 4 | -0.5358796 | -1.380664 |  | 0.8535297 | -0.8678858 | -1.389409 | -0.512778
|  |  |  | 1 |  | 0.7071068 | 0 | [7 empty] | 1 | 0.05432608 | -0.7184626 |  | 0.5566957 | -0.20197 | -0.5023696 | -0.5164926
[19 empty] | 0 | 0
|  |  |  | 2 |  | 0 | 0.7071068 | [6 empty] | Series 1 | 2 | -0.6949567 | -0.05626142 |  | -0.1925802 | -0.5397364 | -0.5023765 | 0.4834749
|  |  |  | 5 |  | 0 | 1.601534 | [7 empty] | 5 | -0.6612285 | 0.9381948 |  | -0.9263363 | -0.1785641 | 0.2651079 | 1.116759
[19 empty] | 0 | 0
|  |  |  | 3 |  | -0.7071068 | 0 | [6 empty] | Series 2 | 3 | -1.285162 | -0.7184626 |  | 0.1042538 | -1.205652 | -1.389416 | 0.4871895
|  |  |  | 7 |  | -1.601534 | 0 | [7 empty] | 7 | -1.997992 | -0.561632 |  | -0.2540337 | -1.686804 | -1.743958 | 1.125172
[19 empty] | 0 | 0
|  |  |  | 4 |  | 0 | -0.7071068 | [6 empty] | Series 3 | 4 | -0.5358796 | -1.380664 |  | 0.8535297 | -0.8678858 | -1.389409 | -0.512778
|  |  |  | 9 |  | 0 | -1.601534 | [7 empty] | 9 | -0.300933 | -2.061459 |  | 1.44301 | -0.9217934 | -1.743943 | -1.139665
[19 empty] | 0 | 0
|  |  |  | 1 |  | 0.7071068 | 0 | [6 empty] | Series 4 | 1 | 0.05432608 | -0.7184626 |  | 0.5566957 | -0.20197 | -0.5023696 | -0.5164926
|  |  |  | 11 |  | 1.601534 | 0 | [7 empty] | 11 | 1.03583 | -0.561632 |  | 0.770707 | 0.5864466 | 0.2651233 | -1.148079
|  |  |  | 5 |  | 0 | 1.601534 | [6 empty] | Upper face | 5 | -0.6612285 | 0.9381948 |  | -0.9263363 | -0.1785641 | 0.2651079 | 1.116759
|  |  |  | 6 |  | -1.20115 | 1.20115 | [6 empty] | boundary | 6 | -1.633605 | 0.7036461 |  | -1.07903 | -0.9863921 | -0.5545746 | 1.690038
|  |  |  | 7 |  | -1.601534 | 0 | [7 empty] | 7 | -1.997992 | -0.561632 |  | -0.2540337 | -1.686804 | -1.743958 | 1.125172
|  |  |  | 8 |  | -1.20115 | -1.20115 | [7 empty] | 8 | -1.363383 | -1.546094 |  | 0.6979794 | -1.543814 | -2.061363 | -0.002280099
|  |  |  | 9 |  | 0 | -1.601534 | [7 empty] | 9 | -0.300933 | -2.061459 |  | 1.44301 | -0.9217934 | -1.743943 | -1.139665
|  |  |  | 10 |  | 1.20115 | -1.20115 | [7 empty] | 10 | 0.9119835 | -1.546094 |  | 1.466535 | 0.161124 | -0.5545515 | -1.707218
|  |  |  | 11 |  | 1.601534 | 0 | [7 empty] | 11 | 1.03583 | -0.561632 |  | 0.770707 | 0.5864466 | 0.2651233 | -1.148079
|  |  |  | 12 |  | 1.20115 | 1.20115 | [7 empty] | 12 | 0.6417619 | 0.7036461 |  | -0.3104745 | 0.7185459 | 0.9522364 | -0.01489987
|  |  |  | 5 |  | 0 | 1.601534 | [7 empty] | 5 | -0.6612285 | 0.9381948 |  | -0.9263363 | -0.1785641 | 0.2651079 | 1.116759
[19 empty] | 0 | 0
[12 empty] | (0 -1 0) |  | Series 5 | 9 | -0.300933 | -2.061459 |  | 1.44301 | -0.9217934 | -1.743943 | -1.139665
[15 empty] | 13 | 0.01804627 | -2.166611 |  | 1.629542 | -0.7182987 | -1.611496 | -1.448312
[15 empty] | 14 | 0.9001965 | -1.91864 |  | 1.741703 | 0.02645643 | -0.8415064 | -1.945096
[15 empty] | 15 | 1.697059 | -1.499827 |  | 1.697043 | 0.7650107 | 1.542026e-05 | -2.264838
[15 empty] | 10 | 0.9119835 | -1.546094 |  | 1.466535 | 0.161124 | -0.5545515 | -1.707218
[19 empty] | 0 | 0
[14 empty] | Series 6 | 13 | 0.01804627 | -2.166611 |  | 1.629542 | -0.7182987 | -1.611496 | -1.448312
[15 empty] | 16 | -0.4392919 | -1.91864 |  | 1.289261 | -0.9772257 | -1.728553 | -0.941414
[15 empty] | 17 | -1.336763 | -1.499827 |  | 0.6723026 | -1.50824 | -2.009066 | 0.008413178
[15 empty] | 8 | -1.363383 | -1.546094 |  | 0.6979794 | -1.543814 | -2.061363 | -0.002280099
[19 empty] | 0 | 0
[14 empty] | Series 7 | 16 | -0.4392919 | -1.91864 |  | 1.289261 | -0.9772257 | -1.728553 | -0.941414
[15 empty] | 18 | 0.4428583 | -1.670669 |  | 1.401422 | -0.2324706 | -0.9585633 | -1.438198
[15 empty] | 14 | 0.9001965 | -1.91864 |  | 1.741703 | 0.02645643 | -0.8415064 | -1.945096
[19 empty] | 0 | 0
[14 empty] | Series 8 | 18 | 0.4428583 | -1.670669 |  | 1.401422 | -0.2324706 | -0.9585633 | -1.438198
[15 empty] | 19 | 0.6612285 | -0.9381948 |  | 0.9263363 | 0.1785641 | -0.2651079 | -1.116759
[15 empty] | 20 | -0.6417619 | -0.7036461 |  | 0.3104745 | -0.7185459 | -0.9522364 | 0.01489987
[15 empty] | 17 | -1.336763 | -1.499827 |  | 0.6723026 | -1.50824 | -2.009066 | 0.008413178
[19 empty] | 0 | 0
[14 empty] | Series 9 | 15 | 1.697059 | -1.499827 |  | 1.697043 | 0.7650107 | 1.542026e-05 | -2.264838
[15 empty] | 21 | 1.633605 | -0.7036461 |  | 1.07903 | 0.9863921 | 0.5545746 | -1.690038
[15 empty] | 19 | 0.6612285 | -0.9381948 |  | 0.9263363 | 0.1785641 | -0.2651079 | -1.116759
[19 empty] | 0 | 0
[12 empty] | (-1 0 0) |  | Series 10 | 17 | -1.336763 | -1.499827 |  | 0.6723026 | -1.50824 | -2.009066 | 0.008413178
[15 empty] | 22 | -1.860956 | -0.6622012 |  | -0.1323901 | -1.618092 | -1.728566 | 0.955891
[15 empty] | 23 | -2.152901 | -0.2479709 |  | -0.5413847 | -1.696932 | -1.611516 | 1.448961
[15 empty] | 7 | -1.997992 | -0.561632 |  | -0.2540337 | -1.686804 | -1.743958 | 1.125172
[19 empty] | 0 | 0
[14 empty] | Series 11 | 23 | -2.152901 | -0.2479709 |  | -0.5413847 | -1.696932 | -1.611516 | 1.448961
[15 empty] | 24 | -2.020033 | 0.6622012 |  | -1.1785 | -1.289943 | -0.841533 | 1.952144
[15 empty] | 25 | -1.697059 | 1.499827 |  | -1.697043 | -0.7650107 | -1.542026e-05 | 2.264838
[15 empty] | 6 | -1.633605 | 0.7036461 |  | -1.07903 | -0.9863921 | -0.5545746 | 1.690038
[19 empty] | 0 | 0
[14 empty] | Series 12 | 24 | -2.020033 | 0.6622012 |  | -1.1785 | -1.289943 | -0.841533 | 1.952144
[15 empty] | 26 | -1.728088 | 0.2479709 |  | -0.7695055 | -1.211103 | -0.958583 | 1.459074
[15 empty] | 22 | -1.860956 | -0.6622012 |  | -0.1323901 | -1.618092 | -1.728566 | 0.955891
[19 empty] | 0 | 0
[14 empty] | Series 13 | 20 | -0.6417619 | -0.7036461 |  | 0.3104745 | -0.7185459 | -0.9522364 | 0.01489987
[15 empty] | 27 | -1.03583 | 0.561632 |  | -0.770707 | -0.5864466 | -0.2651233 | 1.148079
[15 empty] | 26 | -1.728088 | 0.2479709 |  | -0.7695055 | -1.211103 | -0.958583 | 1.459074
[19 empty] | 0 | 0
[14 empty] | Series 14 | 27 | -1.03583 | 0.561632 |  | -0.770707 | -0.5864466 | -0.2651233 | 1.148079
[15 empty] | 28 | -0.9119835 | 1.546094 |  | -1.466535 | -0.161124 | 0.5545515 | 1.707218
[15 empty] | 25 | -1.697059 | 1.499827 |  | -1.697043 | -0.7650107 | -1.542026e-05 | 2.264838
[19 empty] | 0 | 0
[12 empty] | (010) |  | Series 15 | 25 | -1.697059 | 1.499827 |  | -1.697043 | -0.7650107 | -1.542026e-05 | 2.264838
[15 empty] | 29 | -0.9001965 | 1.91864 |  | -1.741703 | -0.02645643 | 0.8415064 | 1.945096
[15 empty] | 30 | -0.4428583 | 1.670669 |  | -1.401422 | 0.2324706 | 0.9585633 | 1.438198
[15 empty] | 5 | -0.6612285 | 0.9381948 |  | -0.9263363 | -0.1785641 | 0.2651079 | 1.116759
[19 empty] | 0 | 0
[14 empty] | Series 16 | 30 | -0.4428583 | 1.670669 |  | -1.401422 | 0.2324706 | 0.9585633 | 1.438198
[15 empty] | 31 | 0.4392919 | 1.91864 |  | -1.289261 | 0.9772257 | 1.728553 | 0.941414
[15 empty] | 32 | -0.01804627 | 2.166611 |  | -1.629542 | 0.7182987 | 1.611496 | 1.448312
[15 empty] | 29 | -0.9001965 | 1.91864 |  | -1.741703 | -0.02645643 | 0.8415064 | 1.945096
[19 empty] | 0 | 0
[14 empty] | Series 17 | 31 | 0.4392919 | 1.91864 |  | -1.289261 | 0.9772257 | 1.728553 | 0.941414
[15 empty] | 33 | 1.336763 | 1.499827 |  | -0.6723026 | 1.50824 | 2.009066 | -0.008413178
[15 empty] | 12 | 0.6417619 | 0.7036461 |  | -0.3104745 | 0.7185459 | 0.9522364 | -0.01489987
[19 empty] | 0 | 0
[14 empty] | Series 18 | 32 | -0.01804627 | 2.166611 |  | -1.629542 | 0.7182987 | 1.611496 | 1.448312
[15 empty] | 34 | 0.300933 | 2.061459 |  | -1.44301 | 0.9217934 | 1.743943 | 1.139665
[15 empty] | 28 | -0.9119835 | 1.546094 |  | -1.466535 | -0.161124 | 0.5545515 | 1.707218
[19 empty] | 0 | 0
[14 empty] | Series 19 | 34 | 0.300933 | 2.061459 |  | -1.44301 | 0.9217934 | 1.743943 | 1.139665
[15 empty] | 35 | 1.363383 | 1.546094 |  | -0.6979794 | 1.543814 | 2.061363 | 0.002280099
[15 empty] | 33 | 1.336763 | 1.499827 |  | -0.6723026 | 1.50824 | 2.009066 | -0.008413178
[19 empty] | 0 | 0
[12 empty] | (100) |  | Series 20 | 33 | 1.336763 | 1.499827 |  | -0.6723026 | 1.50824 | 2.009066 | -0.008413178
[15 empty] | 36 | 1.860956 | 0.6622012 |  | 0.1323901 | 1.618092 | 1.728566 | -0.955891
[15 empty] | 37 | 1.728088 | -0.2479709 |  | 0.7695055 | 1.211103 | 0.958583 | -1.459074
[15 empty] | 11 | 1.03583 | -0.561632 |  | 0.770707 | 0.5864466 | 0.2651233 | -1.148079
[19 empty] | 0 | 0
[14 empty] | Series 21 | 37 | 1.728088 | -0.2479709 |  | 0.7695055 | 1.211103 | 0.958583 | -1.459074
[15 empty] | 38 | 2.020033 | -0.6622012 |  | 1.1785 | 1.289943 | 0.841533 | -1.952144
[15 empty] | 39 | 2.152901 | 0.2479709 |  | 0.5413847 | 1.696932 | 1.611516 | -1.448961
[15 empty] | 36 | 1.860956 | 0.6622012 |  | 0.1323901 | 1.618092 | 1.728566 | -0.955891
[19 empty] | 0 | 0
[14 empty] | Series 22 | 38 | 2.020033 | -0.6622012 |  | 1.1785 | 1.289943 | 0.841533 | -1.952144
[15 empty] | 15 | 1.697059 | -1.499827 |  | 1.697043 | 0.7650107 | 1.542026e-05 | -2.264838
[19 empty] | 0 | 0
[14 empty] | Series 23 | 39 | 2.152901 | 0.2479709 |  | 0.5413847 | 1.696932 | 1.611516 | -1.448961
[15 empty] | 40 | 1.997992 | 0.561632 |  | 0.2540337 | 1.686804 | 1.743958 | -1.125172
[15 empty] | 35 | 1.363383 | 1.546094 |  | -0.6979794 | 1.543814 | 2.061363 | 0.002280099
[19 empty] | 0 | 0
[14 empty] | Series 24 | 40 | 1.997992 | 0.561632 |  | 0.2540337 | 1.686804 | 1.743958 | -1.125172
[15 empty] | 21 | 1.633605 | -0.7036461 |  | 1.07903 | 0.9863921 | 0.5545746 | -1.690038

## Vertex labelling diagrams
NASA image S72-55208 analysis: relevant vectors to analyse to define local geometry of (hhl) facet borders; here (hhl) = (114)
(hkl)1 facet |  |  | (hkl)2 facets |  |  | Facet border vector, r |  |  | Vertex | Projection on (001)
h | k | l |  |  |  | u | v | w |  | a | 1.4
[10 empty] | b | 1.788608
1 | 1 | 4 | 4 | 1 | 1 | -3 | 15 | -3
|  |  | 1 | 4 | 1 | -15 | 3 | 3 | 1 | 0.7071068 | 0
|  |  | -1 | 1 | 4 | 0 | -8 | 2 | 2 | 0 | 0.7071068
|  |  | 1 | -1 | 4 | 8 | 0 | -2 | 3 | -0.7071068 | 0
[9 empty] | 4 | 0 | -0.7071068
-1 | 1 | 4 | 1 | 1 | 4 | 0 | 8 | -2 | 1 | 0.7071068 | 0
|  |  | -1 | 4 | 1 | -15 | -3 | -3
|  |  | -4 | 1 | 1 | -3 | -15 | 3 | 2 | 0 | 0.7071068
|  |  | -1 | -1 | 4 | 8 | 0 | 2 | 5 | 0 | 2.065306
-1 | -1 | 4 | -1 | 1 | 4 | -8 | 0 | -2 | 3 | -0.7071068 | 0
|  |  | -4 | -1 | 1 | 3 | -15 | -3 | 7 | -2.065306 | 0
|  |  | -1 | -4 | 1 | 15 | -3 | 3
|  |  | 1 | -1 | 4 | 0 | 8 | 2 | 4 | 0 | -0.7071068
[9 empty] | 9 | 0 | -2.065306
1 | -1 | 4 | 1 | 1 | 4 | -8 | 0 | 2
|  |  | -1 | -1 | 4 | 0 | -8 | -2 | 1 | 0.7071068 | 0
|  |  | 1 | -4 | 1 | 15 | 3 | -3 | 11 | 2.065306 | 0
|  |  | 4 | -1 | 1 | 3 | 15 | 3
[9 empty] | 5 | 0 | 2.065306
[9 empty] | 6 | -1.721089 | 1.721089
[9 empty] | 7 | -2.065306 | 0
[9 empty] | 8 | -1.721089 | -1.721089
[9 empty] | 9 | 0 | -2.065306
[9 empty] | 10 | 1.721089 | -1.721089
[9 empty] | 11 | 2.065306 | 0
[9 empty] | 12 | 1.721089 | 1.721089
[9 empty] | 5 | 0 | 2.065306