## (hhl) facet geometry
Crystal 1 analysis: relevant vectors to analyse to define local geometry of (hhl) facet borders | [15 empty] | Transformation matrix |  |  |  |  | Rotation angle
[21 empty] | in plane | -48.53
h | h | l | [6 empty] | Theta |  | Phi | Projection direction [UVW] |  |  |  | 0.9471613 | -0.1124845 | -0.3003875 |  | 1 | of diagram
[16 empty] | 0 | 0.9364939 | -0.3506838 |  | 1
1 | 1 | 3 | [6 empty] | 27.5 |  | 46 | 0.3207575 | 0.3321542 | 0.8870108 |  | 0.3207575 | 0.3321542 | 0.8870108 |  | 1 | Rotation matrix
[9 empty] | Relevant angles for assessing 'correctness' of projectional geometry | [11 empty] | 0.6622278 | 0.7493026
[21 empty] | -0.7493026 | 0.6622278
1 | 1 | 3 | 3 | 1 | 1 | -2 | 8 | -2 | -0.2357023 | 0.942809 | -0.2357023 | -0.2448388 | 0.9333479 | -0.2609681
1 | -1 | 3 | 3 | -1 | 1 | 2 | 8 | 2 | 0.2357023 | 0.942809 | 0.2357023 | 0.04394324 | 0.7442368 | -0.2945809
1 | 1 | 3 | 1 | 3 | 1 | -8 | 2 | 2 | -0.942809 | 0.2357023 | 0.2357023 | -0.9379806 | 0.2407022 | 0.2490546
-1 | 1 | 3 | -1 | 3 | 1 | -8 | -2 | -2 | -0.942809 | -0.2357023 | -0.2357023 | -0.7536349 | -0.03980669 | 0.2874328
1 | -1 | 3 | 1 | 1 | 3 | -6 | 0 | 2 | -0.9486833 | 0 | 0.3162278 | -0.9410493 | 0.007905224 | 0.3373385
1 | 1 | 3 | 3 | 1 | 1 | -2 | 8 | -2 | -0.2357023 | 0.942809 | -0.2357023 | -0.2448388 | 0.9333479 | -0.2609681
1 | 1 | 3 | 3 | 1 | 1 | -2 | 8 | -2 | -0.2357023 | 0.942809 | -0.2357023 | -0.2448388 | 0.9333479 | -0.2609681
1 | 3 | 1 | 1 | 1 | 3 | 8 | -2 | -2 | 0.942809 | -0.2357023 | -0.2357023 | 0.9379806 | -0.2407022 | -0.2490546
1 | 3 | 1 | 1 | 1 | 3 | 8 | -2 | -2 | 0.942809 | -0.2357023 | -0.2357023 | 0.9379806 | -0.2407022 | -0.2490546
1 | 1 | 3 | -1 | 1 | 3 | 0 | -6 | 2 | 0 | -0.9486833 | 0.3162278 | 0.01110195 | -0.9371869 | 0.3469287
-1 | 1 | 3 | 1 | 1 | 3 | 0 | 6 | -2 | 0 | 0.9486833 | -0.3162278 | -0.01110195 | 0.9371869 | -0.3469287
1 | 1 | 3 | 1 | -1 | 3 | 6 | 0 | -2 | 0.9486833 | 0 | -0.3162278 | 0.9410493 | -0.007905224 | -0.3373385
Projectional geometry for truncated trapezohedron
(hkl)1 facet |  |  | (hkl)2 facets |  |  | Facet border vector, r |  |  | Unit length facet border vector |  |  | Projected unit length facet vector, rp |  |  | p.rp | Projected vectors for diagram
h | k | l |  |  |  | u | v | w | up | vp | wp | up | vp | wp
1 | 1 | 3 | 3 | 1 | 1 | -2 | 8 | -2 | -0.2357023 | 0.942809 | -0.2357023 | -0.2448388 | 0.9333479 | -0.2609681 | 0 | -0.2584974 | 0.9655919 | 0 |  | 0
|  |  | 1 | 3 | 1 | -8 | 2 | 2 | -0.942809 | 0.2357023 | 0.2357023 | -0.9379806 | 0.2407022 | 0.2490546 | 0 | -0.9903071 | 0.1380768 | 0 |  | 0
|  |  | -1 | 1 | 3 | 0 | -6 | 2 | 0 | -0.9486833 | 0.3162278 | 0.01110195 | -0.9371869 | 0.3469287 | 0 | 0.01172128 | -0.9993321 | 0 |  | 0
|  |  | 1 | -1 | 3 | 6 | 0 | -2 | 0.9486833 | 0 | -0.3162278 | 0.9410493 | -0.007905224 | -0.3373385 | 0 | 0.993547 | 0.110896 | 0 |  | 0
-1 | 1 | 3 | 1 | 1 | 3 | 0 | 6 | -2 | 0 | 0.9486833 | -0.3162278 | -0.01110195 | 0.9371869 | -0.3469287 | 0 | -0.01172128 | 0.9993321 | 0 |  | 0
|  |  | -1 | 3 | 1 | -8 | -2 | -2 | -0.942809 | -0.2357023 | -0.2357023 | -0.7536349 | -0.03980669 | 0.2874328 | 0 | -0.7956774 | -0.1380768 | 0 |  | 0
|  |  | -3 | 1 | 1 | -2 | -8 | 2 | -0.2357023 | -0.942809 | 0.2357023 | -0.1780651 | -0.883124 | 0.3950899 | 0 | -0.1879987 | -0.9655919 | 0 |  | 0
|  |  | -1 | -1 | 3 | 6 | 0 | 2 | 0.9486833 | 0 | 0.3162278 | 0.761106 | -0.194242 | -0.2024915 | 0 | 0.8035653 | -0.110896 | 0 |  | 0
-1 | -1 | 3 | -1 | 1 | 3 | -6 | 0 | -2 | -0.9486833 | 0 | -0.3162278 | -0.761106 | 0.194242 | 0.2024915 | 0 | -0.8035653 | 0.110896 | 0 |  | 0
|  |  | -3 | -1 | 1 | 2 | -8 | -2 | 0.2357023 | -0.942809 | -0.2357023 | 0.3789606 | -0.7944607 | 0.1604591 | 0 | 0.4001015 | -0.800278 | 0 |  | 0
|  |  | -1 | -3 | 1 | 8 | -2 | 2 | 0.942809 | -0.2357023 | 0.2357023 | 0.8038588 | -0.3795895 | -0.1485456 | 0 | 0.8487031 | -0.3033907 | 0 |  | 0
|  |  | 1 | -1 | 3 | 0 | 6 | 2 | 0 | 0.9486833 | 0.3162278 | -0.1910453 | 0.7508501 | -0.2120817 | 0 | -0.201703 | 0.7775402 | 0 |  | 0
1 | -1 | 3 | 1 | 1 | 3 | -6 | 0 | 2 | -0.9486833 | 0 | 0.3162278 | -0.9410493 | 0.007905224 | 0.3373385 | 0 | -0.993547 | -0.110896 | 0 |  | 0
|  |  | -1 | -1 | 3 | 0 | -6 | -2 | 0 | -0.9486833 | -0.3162278 | 0.1910453 | -0.7508501 | 0.2120817 | 0 | 0.201703 | -0.7775402 | 0 |  | 0
|  |  | 1 | -3 | 1 | 8 | 2 | -2 | 0.942809 | 0.2357023 | -0.2357023 | 0.8877567 | 0.1786939 | -0.3879418 | 0 | 0.9372814 | 0.3033907 | 0 |  | 0
|  |  | 3 | -1 | 1 | 2 | 8 | 2 | 0.2357023 | 0.942809 | 0.2357023 | 0.04394324 | 0.7442368 | -0.2945809 | 0 | 0.04639468 | 0.800278 | 0 |  | 0
[9 empty] | (001) facet corner vectors |  |  | Projected (001) facet corner vectors
[9 empty] | 0.7071068 | 0 | 0 | 0.6343558 | -0.07533583 | -0.2011828 | 0 | 0.6697442 | 0 | 0 |  | 0
[9 empty] | 0 | 0.7071068 | 0 | -0.07533583 | 0.6290942 | -0.2083309 | 0 | -0.07953854 | 0.6622012 | 0 |  | 0
Vectors to centres of {001} faces
[9 empty] | 0 | 0 | 1.972018 | -0.5610695 | -0.5810044 | 0.4204574 | 0 | -0.5923695 | -0.6915547 | 0 |  | 0
[9 empty] | 0 | 1.972018 | 0 | -0.2101007 | 1.754452 | -0.5810044 | 0 | -0.2218214 | 1.846783 | 0 |  | 0
[9 empty] | 1.972018 | 0 | 0 | 1.769126 | -0.2101007 | -0.5610695 | 0 | 1.867819 | 0 | 0 |  | 0
[6 empty] | Border vectors for (0 -1 0) 'face' |  |  | Unit length facet border vector
1 | -3 | 1 | -1 | -3 | 1 | 0 | -2 | -6 | 0 | -0.3162278 | -0.9486833 | 0.3036062 | -0.001834316 | -0.1091021 | 0 | 0.3205433 | 0.0365425 | 0 |  | 0
|  |  | 0 | -1 | 0 | 1 | 0 | -1 | 0.7071068 | 0 | -0.7071068 | 0.8355386 | 0.132995 | -0.3519463 | 0 | 0.8821502 | 0.2479709 | 0 |  | 0
|  |  | 1 | -3 | -1 | 6 | 2 | 0 | 0.9486833 | 0.3162278 | 0 | 0.8173864 | 0.1802659 | -0.3630834 | 0 | 0.8629854 | 0.2961454 | 0 |  | 0
|  |  | 3 | -1 | 1 | -2 | 2 | 8 | -0.2357023 | 0.2357023 | 0.942809 | -0.5048076 | -0.04296446 | 0.1986353 | 0 | -0.532969 | -0.1098941 | 0 |  | 0
-1 | -3 | 1 | 0 | -1 | 0 | -1 | 0 | -1 | -0.7071068 | 0 | -0.7071068 | -0.433173 | 0.2836667 | 0.05041928 | 1.31839e-16 | -0.4573382 | 0.2479709 | 1.31839e-16 |  | 0
|  |  | -1 | -3 | -1 | -6 | 2 | 0 | -0.9486833 | 0.3162278 | 0 | -0.8847688 | 0.3824131 | 0.1767466 | 0 | -0.9341269 | 0.2961454 | 0 |  | 0
|  |  | -3 | -1 | 1 | 2 | 2 | 8 | 0.2357023 | 0.2357023 | 0.942809 | -0.08190371 | -0.09318835 | 0.06451345 | -5.551115e-17 | -0.08647281 | -0.1098941 | -5.551115e-17 |  | 0
-1 | -3 | -1 | 1 | -3 | -1 | 0 | 2 | -6 | 0 | 0.3162278 | -0.9486833 | 0.2362238 | 0.5608447 | -0.2954389 | 0 | 0.2494019 | 0.6288333 | 0 |  | 0
[6 empty] | -8 | 2 | 2 | -0.942809 | 0.2357023 | 0.2357023 | -0.9379806 | 0.2407022 | 0.2490546 | 0 | -0.9903071 | 0.1380768 | 0 |  | 0
[6 empty] | -2 | -2 | 8 | -0.2357023 | -0.2357023 | 0.942809 | -0.4545837 | -0.4623606 | 0.3375225 | 0 | -0.4799433 | -0.5513616 | 0 |  | 0
1 | -3 | -1 | 3 | -1 | -1 | -2 | 2 | -8 | -0.2357023 | 0.2357023 | -0.942809 | 0.03167982 | 0.5125845 | -0.2034007 | 0 | 0.03344712 | 0.5513616 | 0 |  | 0
[6 empty] | -8 | -2 | -2 | -0.942809 | -0.2357023 | -0.2357023 | -0.7536349 | -0.03980669 | 0.2874328 | 0 | -0.7956774 | -0.1380768 | 0 |  | 0
[6 empty] | Border vectors for (-1 0 0) 'face' |  |  | Unit length facet border vector
-3 | -1 | 1 | -1 | -3 | 1 | 2 | 2 | 8 | 0.2357023 | 0.2357023 | 0.942809 | -0.08190371 | -0.09318835 | 0.06451345 | -5.551115e-17 | -0.08647281 | -0.1098941 | -5.551115e-17 |  | 0
|  |  | -3 | -1 | -1 | -2 | 6 | 0 | -0.3162278 | 0.9486833 | 0 | -0.3847662 | 0.8777097 | -0.1895335 | 0 | -0.4062309 | 0.8884361 | 0 |  | 0
|  |  | -1 | 0 | 0 | 0 | 1 | 1 | 0 | 0.7071068 | 0.7071068 | -0.2765186 | 0.4207634 | -0.05756737 | -1.457168e-16 | -0.2919446 | 0.4142303 | -1.457168e-16 |  | 0
|  |  | -3 | 1 | 1 | 2 | 0 | 6 | 0.3162278 | 0 | 0.9486833 | 0.01377753 | -0.3131964 | 0.1122988 | 0 | 0.01454612 | -0.3326879 | 0 |  | 0
-3 | 1 | 1 | -1 | 0 | 0 | 0 | 1 | -1 | 0 | 0.7071068 | -0.7071068 | 0.1258469 | 0.8374251 | -0.3590944 | 0 | 0.1328675 | 0.9101721 | 0 |  | 0
|  |  | -3 | 1 | -1 | 2 | 6 | 0 | 0.3162278 | 0.9486833 | 0 | 0.1826189 | 0.8103273 | -0.3694769 | 0 | 0.1928066 | 0.8884361 | 0 |  | 0
|  |  | -1 | 3 | 1 | 2 | -2 | 8 | 0.2357023 | -0.2357023 | 0.942809 | -0.03167982 | -0.5125845 | 0.2034007 | 0 | -0.03344712 | -0.5513616 | 0 |  | 0
-3 | -1 | -1 | -1 | -1 | -3 | -2 | 8 | -2 | -0.2357023 | 0.942809 | -0.2357023 | -0.2448388 | 0.9333479 | -0.2609681 | 0 | -0.2584974 | 0.9655919 | 0 |  | 0
|  |  | -3 | 1 | -1 | -2 | 0 | 6 | -0.3162278 | 0 | 0.9486833 | -0.5536076 | -0.245814 | 0.2922421 | 0 | -0.5844913 | -0.3326879 | 0 |  | 0
-3 | 1 | -1 | -1 | 1 | -3 | 2 | 8 | 2 | 0.2357023 | 0.942809 | 0.2357023 | 0.04394324 | 0.7442368 | -0.2945809 | 0 | 0.04639468 | 0.800278 | 0 |  | 0
|  |  | -1 | 3 | -1 | -2 | 2 | 8 | -0.2357023 | 0.2357023 | 0.942809 | -0.5048076 | -0.04296446 | 0.1986353 | 0 | -0.532969 | -0.1098941 | 0 |  | 0
[6 empty] | Border vectors for (010) 'face' |  |  | Unit length facet border vector
-1 | 3 | 1 | -1 | 3 | -1 | 6 | 2 | 0 | 0.9486833 | 0.3162278 | 0 | 0.8173864 | 0.1802659 | -0.3630834 | 0 | 0.8629854 | 0.2961454 | 0 |  | 0
|  |  | 0 | 1 | 0 | 1 | 0 | 1 | 0.7071068 | 0 | 0.7071068 | 0.433173 | -0.2836667 | -0.05041928 | -1.31839e-16 | 0.4573382 | -0.2479709 | -1.31839e-16 |  | 0
|  |  | 1 | 3 | 1 | 0 | -2 | 6 | 0 | -0.3162278 | 0.9486833 | -0.2362238 | -0.5608447 | 0.2954389 | 0 | -0.2494019 | -0.6288333 | 0 |  | 0
1 | 3 | 1 | 0 | 1 | 0 | 1 | 0 | -1 | 0.7071068 | 0 | -0.7071068 | 0.8355386 | 0.132995 | -0.3519463 | 0 | 0.8821502 | 0.2479709 | 0 |  | 0
|  |  | 1 | 3 | -1 | 6 | -2 | 0 | 0.9486833 | -0.3162278 | 0 | 0.8847688 | -0.3824131 | -0.1767466 | 0 | 0.9341269 | -0.2961454 | 0 |  | 0
|  |  | 3 | 1 | 1 | -2 | -2 | 8 | -0.2357023 | -0.2357023 | 0.942809 | -0.4545837 | -0.4623606 | 0.3375225 | 0 | -0.4799433 | -0.5513616 | 0 |  | 0
-1 | 3 | -1 | 1 | 3 | -1 | 0 | -2 | -6 | 0 | -0.3162278 | -0.9486833 | 0.3036062 | -0.001834316 | -0.1091021 | 0 | 0.3205433 | 0.0365425 | 0 |  | 0
|  |  | -1 | 1 | -3 | -8 | -2 | 2 | -0.942809 | -0.2357023 | 0.2357023 | -0.8877567 | -0.1786939 | 0.3879418 | 0 | -0.9372814 | -0.3033907 | 0 |  | 0
1 | 3 | -1 | 1 | 1 | -3 | 8 | -2 | 2 | 0.942809 | -0.2357023 | 0.2357023 | 0.8038588 | -0.3795895 | -0.1485456 | 0 | 0.8487031 | -0.3033907 | 0 |  | 0
|  |  | 3 | 1 | -1 | 2 | 2 | 8 | 0.2357023 | 0.2357023 | 0.942809 | -0.08190371 | -0.09318835 | 0.06451345 | -5.551115e-17 | -0.08647281 | -0.1098941 | -5.551115e-17 |  | 0
[6 empty] | Border vectors for (100) 'face' |  |  | Unit length facet border vector
3 | 1 | 1 | 3 | 1 | -1 | 2 | -6 | 0 | 0.3162278 | -0.9486833 | 0 | 0.3847662 | -0.8777097 | 0.1895335 | 0 | 0.4062309 | -0.8884361 | 0 |  | 0
|  |  | 1 | 0 | 0 | 0 | -1 | 1 | 0 | -0.7071068 | 0.7071068 | -0.1258469 | -0.8374251 | 0.3590944 | 0 | -0.1328675 | -0.9101721 | 0 |  | 0
|  |  | 3 | -1 | 1 | -2 | 0 | 6 | -0.3162278 | 0 | 0.9486833 | -0.5536076 | -0.245814 | 0.2922421 | 0 | -0.5844913 | -0.3326879 | 0 |  | 0
3 | -1 | 1 | 1 | 0 | 0 | 0 | -1 | -1 | 0 | -0.7071068 | -0.7071068 | 0.2765186 | -0.4207634 | 0.05756737 | 1.457168e-16 | 0.2919446 | -0.4142303 | 1.457168e-16 |  | 0
|  |  | 3 | -1 | -1 | -2 | -6 | 0 | -0.3162278 | -0.9486833 | 0 | -0.1826189 | -0.8103273 | 0.3694769 | 0 | -0.1928066 | -0.8884361 | 0 |  | 0
3 | 1 | -1 | 3 | -1 | -1 | -2 | 0 | -6 | -0.3162278 | 0 | -0.9486833 | -0.01377753 | 0.3131964 | -0.1122988 | 0 | -0.01454612 | 0.3326879 | 0 |  | 0
|  |  | 1 | 1 | -3 | -2 | 8 | 2 | -0.2357023 | 0.942809 | 0.2357023 | -0.3789606 | 0.7944607 | -0.1604591 | 0 | -0.4001015 | 0.800278 | 0 |  | 0
3 | -1 | -1 | 1 | -1 | -3 | -2 | -8 | 2 | -0.2357023 | -0.942809 | 0.2357023 | -0.1780651 | -0.883124 | 0.3950899 | 0 | -0.1879987 | -0.9655919 | 0 |  | 0
[6 empty] | Projection on (001) | [5 empty] | Face |  | Series
[14 empty] | name |  | Vertices on plot |  |  |  |  | Vertices on plot after a
[6 empty] | a | 1 | [8 empty] | without any rotation |  |  |  |  | rotation in the plane of plot
[6 empty] | b | 1.404984
|  |  |  | 1 |  | 0.7071068 | 0 |  |  |  |  | (001) |  | (001) facet | 1 | 0.07737472 | -0.6915547 |  | 0.5443188 | -0.1756109 | -0.4669441 | -0.5159439
|  |  |  | 2 |  | 0 | 0.7071068 | [7 empty] | 2 | -0.671908 | -0.02935355 |  | -0.2049572 | -0.5133772 | -0.4669509 | 0.4840237 | -146874.2
|  |  |  | 3 |  | -0.7071068 | 0 | [7 empty] | 3 | -1.262114 | -0.6915547 |  | 0.09187684 | -1.179293 | -1.353991 | 0.4877382
|  |  |  | 4 |  | 0 | -0.7071068 | [7 empty] | 4 | -0.5128309 | -1.353756 |  | 0.8411528 | -0.8415267 | -1.353984 | -0.5122293
|  |  |  | 1 |  | 0.7071068 | 0 | [7 empty] | 1 | 0.07737472 | -0.6915547 |  | 0.5443188 | -0.1756109 | -0.4669441 | -0.5159439
[19 empty] | 0 | 0
|  |  |  | 2 |  | 0 | 0.7071068 | [6 empty] | Series 1 | 2 | -0.671908 | -0.02935355 |  | -0.2049572 | -0.5133772 | -0.4669509 | 0.4840237
|  |  |  | 5 |  | 0 | 1.65579 | [7 empty] | 5 | -0.6836293 | 0.9699786 |  | -0.9577184 | -0.1846134 | 0.2740891 | 1.154592
[19 empty] | 0 | 0
|  |  |  | 3 |  | -0.7071068 | 0 | [6 empty] | Series 2 | 3 | -1.262114 | -0.6915547 |  | 0.09187684 | -1.179293 | -1.353991 | 0.4877382
|  |  |  | 7 |  | -1.65579 | 0 | [7 empty] | 7 | -2.065679 | -0.5806588 |  | -0.2626398 | -1.743949 | -1.803039 | 1.16329
[19 empty] | 0 | 0
|  |  |  | 4 |  | 0 | -0.7071068 | [6 empty] | Series 3 | 4 | -0.5128309 | -1.353756 |  | 0.8411528 | -0.8415267 | -1.353984 | -0.5122293
|  |  |  | 9 |  | 0 | -1.65579 | [7 empty] | 9 | -0.3111279 | -2.131296 |  | 1.491895 | -0.9530215 | -1.803023 | -1.178275
[19 empty] | 0 | 0
|  |  |  | 1 |  | 0.7071068 | 0 | [6 empty] | Series 4 | 1 | 0.07737472 | -0.6915547 |  | 0.5443188 | -0.1756109 | -0.4669441 | -0.5159439
|  |  |  | 11 |  | 1.65579 | 0 | [7 empty] | 11 | 1.070922 | -0.5806588 |  | 0.7968167 | 0.606314 | 0.274105 | -1.186973
|  |  |  | 5 |  | 0 | 1.65579 | [6 empty] | Upper face | 5 | -0.6836293 | 0.9699786 |  | -0.9577184 | -0.1846134 | 0.2740891 | 1.154592
|  |  |  | 6 |  | -1.324632 | 1.324632 | [6 empty] | boundary | 6 | -1.801544 | 0.7759828 |  | -1.189957 | -1.087796 | -0.6115864 | 1.863779
|  |  |  | 7 |  | -1.65579 | 0 | [7 empty] | 7 | -2.065679 | -0.5806588 |  | -0.2626398 | -1.743949 | -1.803039 | 1.16329
|  |  |  | 8 |  | -1.324632 | -1.324632 | [7 empty] | 8 | -1.503543 | -1.705037 |  | 0.7697336 | -1.702522 | -2.273276 | -0.0025145
|  |  |  | 9 |  | 0 | -1.65579 | [7 empty] | 9 | -0.3111279 | -2.131296 |  | 1.491895 | -0.9530215 | -1.803023 | -1.178275
|  |  |  | 10 |  | 1.324632 | -1.324632 | [7 empty] | 10 | 1.005738 | -1.705037 |  | 1.617299 | 0.177688 | -0.6115609 | -1.882725
|  |  |  | 11 |  | 1.65579 | 0 | [7 empty] | 11 | 1.070922 | -0.5806588 |  | 0.7968167 | 0.606314 | 0.274105 | -1.186973
|  |  |  | 12 |  | 1.324632 | 1.324632 | [7 empty] | 12 | 0.7077368 | 0.7759828 |  | -0.3423921 | 0.7924145 | 1.050129 | -0.01643161
|  |  |  | 5 |  | 0 | 1.65579 | [7 empty] | 5 | -0.6836293 | 0.9699786 |  | -0.9577184 | -0.1846134 | 0.2740891 | 1.154592
[19 empty] | 0 | 0
[12 empty] | (0 -1 0) |  | Series 5 | 9 | -0.3111279 | -2.131296 |  | 1.491895 | -0.9530215 | -1.803023 | -1.178275
[15 empty] | 13 | 0.009415372 | -2.094754 |  | 1.572785 | -0.7004946 | -1.563369 | -1.394259
[15 empty] | 14 | 0.8915656 | -1.846783 |  | 1.684945 | 0.04426054 | -0.7933795 | -1.891043
[15 empty] | 15 | 1.754551 | -1.550637 |  | 1.754535 | 0.7909274 | 1.594266e-05 | -2.341565
[15 empty] | 10 | 1.005738 | -1.705037 |  | 1.617299 | 0.177688 | -0.6115609 | -1.882725
[19 empty] | 0 | 0
[14 empty] | Series 6 | 13 | 0.009415372 | -2.094754 |  | 1.572785 | -0.7004946 | -1.563369 | -1.394259
[15 empty] | 16 | -0.4479228 | -1.846783 |  | 1.232503 | -0.9594216 | -1.680426 | -0.8873612
[15 empty] | 17 | -1.38205 | -1.550637 |  | 0.6950786 | -1.559336 | -2.077128 | 0.008698196
[15 empty] | 8 | -1.503543 | -1.705037 |  | 0.7697336 | -1.702522 | -2.273276 | -0.0025145
[19 empty] | 0 | 0
[14 empty] | Series 7 | 16 | -0.4479228 | -1.846783 |  | 1.232503 | -0.9594216 | -1.680426 | -0.8873612
[15 empty] | 18 | 0.4342274 | -1.598812 |  | 1.344664 | -0.2146665 | -0.9104363 | -1.384145
[15 empty] | 14 | 0.8915656 | -1.846783 |  | 1.684945 | 0.04426054 | -0.7933795 | -1.891043
[19 empty] | 0 | 0
[14 empty] | Series 8 | 18 | 0.4342274 | -1.598812 |  | 1.344664 | -0.2146665 | -0.9104363 | -1.384145
[15 empty] | 19 | 0.6836293 | -0.9699786 |  | 0.9577184 | 0.1846134 | -0.2740891 | -1.154592
[15 empty] | 20 | -0.7077368 | -0.7759828 |  | 0.3423921 | -0.7924145 | -1.050129 | 0.01643161
[15 empty] | 17 | -1.38205 | -1.550637 |  | 0.6950786 | -1.559336 | -2.077128 | 0.008698196
[19 empty] | 0 | 0
[14 empty] | Series 9 | 15 | 1.754551 | -1.550637 |  | 1.754535 | 0.7909274 | 1.594266e-05 | -2.341565
[15 empty] | 21 | 1.801544 | -0.7759828 |  | 1.189957 | 1.087796 | 0.6115864 | -1.863779
[15 empty] | 19 | 0.6836293 | -0.9699786 |  | 0.9577184 | 0.1846134 | -0.2740891 | -1.154592
[19 empty] | 0 | 0
[12 empty] | (-1 0 0) |  | Series 10 | 17 | -1.38205 | -1.550637 |  | 0.6950786 | -1.559336 | -2.077128 | 0.008698196
[15 empty] | 22 | -1.788281 | -0.6622012 |  | -0.1078424 | -1.563636 | -1.680438 | 0.9014351
[15 empty] | 23 | -2.080225 | -0.2479709 |  | -0.516837 | -1.642476 | -1.563388 | 1.394505
[15 empty] | 7 | -2.065679 | -0.5806588 |  | -0.2626398 | -1.743949 | -1.803039 | 1.16329
[19 empty] | 0 | 0
[14 empty] | Series 11 | 23 | -2.080225 | -0.2479709 |  | -0.516837 | -1.642476 | -1.563388 | 1.394505
[15 empty] | 24 | -1.947358 | 0.6622012 |  | -1.153952 | -1.235487 | -0.7934053 | 1.897688
[15 empty] | 25 | -1.754551 | 1.550637 |  | -1.754535 | -0.7909274 | -1.594266e-05 | 2.341565
[15 empty] | 6 | -1.801544 | 0.7759828 |  | -1.189957 | -1.087796 | -0.6115864 | 1.863779
[19 empty] | 0 | 0
[14 empty] | Series 12 | 24 | -1.947358 | 0.6622012 |  | -1.153952 | -1.235487 | -0.7934053 | 1.897688
[15 empty] | 26 | -1.655413 | 0.2479709 |  | -0.7449577 | -1.156648 | -0.9104553 | 1.404618
[15 empty] | 22 | -1.788281 | -0.6622012 |  | -0.1078424 | -1.563636 | -1.680438 | 0.9014351
[19 empty] | 0 | 0
[14 empty] | Series 13 | 20 | -0.7077368 | -0.7759828 |  | 0.3423921 | -0.7924145 | -1.050129 | 0.01643161
[15 empty] | 27 | -1.070922 | 0.5806588 |  | -0.7968167 | -0.606314 | -0.274105 | 1.186973
[15 empty] | 26 | -1.655413 | 0.2479709 |  | -0.7449577 | -1.156648 | -0.9104553 | 1.404618
[19 empty] | 0 | 0
[14 empty] | Series 14 | 27 | -1.070922 | 0.5806588 |  | -0.7968167 | -0.606314 | -0.274105 | 1.186973
[15 empty] | 28 | -1.005738 | 1.705037 |  | -1.617299 | -0.177688 | 0.6115609 | 1.882725
[15 empty] | 25 | -1.754551 | 1.550637 |  | -1.754535 | -0.7909274 | -1.594266e-05 | 2.341565
[19 empty] | 0 | 0
[12 empty] | (010) |  | Series 15 | 25 | -1.754551 | 1.550637 |  | -1.754535 | -0.7909274 | -1.594266e-05 | 2.341565
[15 empty] | 29 | -0.8915656 | 1.846783 |  | -1.684945 | -0.04426054 | 0.7933795 | 1.891043
[15 empty] | 30 | -0.4342274 | 1.598812 |  | -1.344664 | 0.2146665 | 0.9104363 | 1.384145
[15 empty] | 5 | -0.6836293 | 0.9699786 |  | -0.9577184 | -0.1846134 | 0.2740891 | 1.154592
[19 empty] | 0 | 0
[14 empty] | Series 16 | 30 | -0.4342274 | 1.598812 |  | -1.344664 | 0.2146665 | 0.9104363 | 1.384145
[15 empty] | 31 | 0.4479228 | 1.846783 |  | -1.232503 | 0.9594216 | 1.680426 | 0.8873612
[15 empty] | 32 | -0.009415372 | 2.094754 |  | -1.572785 | 0.7004946 | 1.563369 | 1.394259
[15 empty] | 29 | -0.8915656 | 1.846783 |  | -1.684945 | -0.04426054 | 0.7933795 | 1.891043
[19 empty] | 0 | 0
[14 empty] | Series 17 | 31 | 0.4479228 | 1.846783 |  | -1.232503 | 0.9594216 | 1.680426 | 0.8873612
[15 empty] | 33 | 1.38205 | 1.550637 |  | -0.6950786 | 1.559336 | 2.077128 | -0.008698196
[15 empty] | 12 | 0.7077368 | 0.7759828 |  | -0.3423921 | 0.7924145 | 1.050129 | -0.01643161
[19 empty] | 0 | 0
[14 empty] | Series 18 | 32 | -0.009415372 | 2.094754 |  | -1.572785 | 0.7004946 | 1.563369 | 1.394259
[15 empty] | 34 | 0.3111279 | 2.131296 |  | -1.491895 | 0.9530215 | 1.803023 | 1.178275
[15 empty] | 28 | -1.005738 | 1.705037 |  | -1.617299 | -0.177688 | 0.6115609 | 1.882725
[19 empty] | 0 | 0
[14 empty] | Series 19 | 34 | 0.3111279 | 2.131296 |  | -1.491895 | 0.9530215 | 1.803023 | 1.178275
[15 empty] | 35 | 1.503543 | 1.705037 |  | -0.7697336 | 1.702522 | 2.273276 | 0.0025145
[15 empty] | 33 | 1.38205 | 1.550637 |  | -0.6950786 | 1.559336 | 2.077128 | -0.008698196
[19 empty] | 0 | 0
[12 empty] | (100) |  | Series 20 | 33 | 1.38205 | 1.550637 |  | -0.6950786 | 1.559336 | 2.077128 | -0.008698196
[15 empty] | 36 | 1.788281 | 0.6622012 |  | 0.1078424 | 1.563636 | 1.680438 | -0.9014351
[15 empty] | 37 | 1.655413 | -0.2479709 |  | 0.7449577 | 1.156648 | 0.9104553 | -1.404618
[15 empty] | 11 | 1.070922 | -0.5806588 |  | 0.7968167 | 0.606314 | 0.274105 | -1.186973
[19 empty] | 0 | 0
[14 empty] | Series 21 | 37 | 1.655413 | -0.2479709 |  | 0.7449577 | 1.156648 | 0.9104553 | -1.404618
[15 empty] | 38 | 1.947358 | -0.6622012 |  | 1.153952 | 1.235487 | 0.7934053 | -1.897688
[15 empty] | 39 | 2.080225 | 0.2479709 |  | 0.516837 | 1.642476 | 1.563388 | -1.394505
[15 empty] | 36 | 1.788281 | 0.6622012 |  | 0.1078424 | 1.563636 | 1.680438 | -0.9014351
[19 empty] | 0 | 0
[14 empty] | Series 22 | 38 | 1.947358 | -0.6622012 |  | 1.153952 | 1.235487 | 0.7934053 | -1.897688
[15 empty] | 15 | 1.754551 | -1.550637 |  | 1.754535 | 0.7909274 | 1.594266e-05 | -2.341565
[19 empty] | 0 | 0
[14 empty] | Series 23 | 39 | 2.080225 | 0.2479709 |  | 0.516837 | 1.642476 | 1.563388 | -1.394505
[15 empty] | 40 | 2.065679 | 0.5806588 |  | 0.2626398 | 1.743949 | 1.803039 | -1.16329
[15 empty] | 35 | 1.503543 | 1.705037 |  | -0.7697336 | 1.702522 | 2.273276 | 0.0025145
[19 empty] | 0 | 0
[14 empty] | Series 24 | 40 | 2.065679 | 0.5806588 |  | 0.2626398 | 1.743949 | 1.803039 | -1.16329
[15 empty] | 21 | 1.801544 | -0.7759828 |  | 1.189957 | 1.087796 | 0.6115864 | -1.863779

## Vertex labelling diagrams
NASA image S72-55208 analysis: relevant vectors to analyse to define local geometry of (hhl) facet borders; here (hhl) = (114)
(hkl)1 facet |  |  | (hkl)2 facets |  |  | Facet border vector, r |  |  | Vertex | Projection on (001)
h | k | l |  |  |  | u | v | w |  | a | 1.4
[10 empty] | b | 1.788608
1 | 1 | 4 | 4 | 1 | 1 | -3 | 15 | -3
|  |  | 1 | 4 | 1 | -15 | 3 | 3 | 1 | 0.7071068 | 0
|  |  | -1 | 1 | 4 | 0 | -8 | 2 | 2 | 0 | 0.7071068
|  |  | 1 | -1 | 4 | 8 | 0 | -2 | 3 | -0.7071068 | 0
[9 empty] | 4 | 0 | -0.7071068
-1 | 1 | 4 | 1 | 1 | 4 | 0 | 8 | -2 | 1 | 0.7071068 | 0
|  |  | -1 | 4 | 1 | -15 | -3 | -3
|  |  | -4 | 1 | 1 | -3 | -15 | 3 | 2 | 0 | 0.7071068
|  |  | -1 | -1 | 4 | 8 | 0 | 2 | 5 | 0 | 2.065306
-1 | -1 | 4 | -1 | 1 | 4 | -8 | 0 | -2 | 3 | -0.7071068 | 0
|  |  | -4 | -1 | 1 | 3 | -15 | -3 | 7 | -2.065306 | 0
|  |  | -1 | -4 | 1 | 15 | -3 | 3
|  |  | 1 | -1 | 4 | 0 | 8 | 2 | 4 | 0 | -0.7071068
[9 empty] | 9 | 0 | -2.065306
1 | -1 | 4 | 1 | 1 | 4 | -8 | 0 | 2
|  |  | -1 | -1 | 4 | 0 | -8 | -2 | 1 | 0.7071068 | 0
|  |  | 1 | -4 | 1 | 15 | 3 | -3 | 11 | 2.065306 | 0
|  |  | 4 | -1 | 1 | 3 | 15 | 3
[9 empty] | 5 | 0 | 2.065306
[9 empty] | 6 | -1.721089 | 1.721089
[9 empty] | 7 | -2.065306 | 0
[9 empty] | 8 | -1.721089 | -1.721089
[9 empty] | 9 | 0 | -2.065306
[9 empty] | 10 | 1.721089 | -1.721089
[9 empty] | 11 | 2.065306 | 0
[9 empty] | 12 | 1.721089 | 1.721089
[9 empty] | 5 | 0 | 2.065306