## (hhl) facet geometry
Crystal 2 analysis: relevant vectors to analyse to define local geometry of (hhl) facet borders | [15 empty] | Transformation matrix |  |  |  |  | Rotation angle
[21 empty] | in plane | -53.7279
h | h | l | [6 empty] | Theta |  | Phi | Projection direction [UVW] |  |  |  | 0.8241855 | -0.006792353 | -0.5662792 |  | 1 | of diagram
[16 empty] | 0 | 0.9999281 | -0.01199384 |  | 1
1 | 1 | 2 | [6 empty] | 34.5 |  | 1 | 0.56632 | 0.009885152 | 0.8241262 |  | 0.56632 | 0.009885152 | 0.8241262 |  | 1 | Rotation matrix
[9 empty] | Relevant angles for assessing 'correctness' of projectional geometry | [11 empty] | 0.5916207 | 0.8062165
[21 empty] | -0.8062165 | 0.5916207
1 | 1 | 2 | 2 | 1 | 1 | -1 | 3 | -1 | -0.3015113 | 0.904534 | -0.3015113 | -0.06915375 | 0.9085899 | 0.03662255
1 | -1 | 2 | 2 | -1 | 1 | 1 | 3 | 1 | 0.3015113 | 0.904534 | 0.3015113 | 0.0590263 | 0.9003014 | -0.05136033
1 | 1 | 2 | 1 | 2 | 1 | -3 | 1 | 1 | -0.904534 | 0.3015113 | 0.3015113 | -0.7568424 | 0.3040893 | 0.5164367
-1 | 1 | 2 | -1 | 2 | 1 | -3 | -1 | -1 | -0.904534 | -0.3015113 | -0.3015113 | -0.4720244 | -0.2939619 | 0.32789
1 | -1 | 2 | 1 | 1 | 2 | -4 | 0 | 2 | -0.8944272 | 0 | 0.4472136 | -0.8162912 | 0.00136387 | 0.5609196
1 | 1 | 2 | 2 | 1 | 1 | -1 | 3 | -1 | -0.3015113 | 0.904534 | -0.3015113 | -0.06915375 | 0.9085899 | 0.03662255
1 | 1 | 2 | 2 | 1 | 1 | -1 | 3 | -1 | -0.3015113 | 0.904534 | -0.3015113 | -0.06915375 | 0.9085899 | 0.03662255
1 | 2 | 1 | 1 | 1 | 2 | 3 | -1 | -1 | 0.904534 | -0.3015113 | -0.3015113 | 0.7568424 | -0.3040893 | -0.5164367
1 | 2 | 1 | 1 | 1 | 2 | 3 | -1 | -1 | 0.904534 | -0.3015113 | -0.3015113 | 0.7568424 | -0.3040893 | -0.5164367
1 | 1 | 2 | -1 | 1 | 2 | 0 | -4 | 2 | 0 | -0.8944272 | 0.4472136 | -0.203716 | -0.8979831 | 0.1507598
-1 | 1 | 2 | 1 | 1 | 2 | 0 | 4 | -2 | 0 | 0.8944272 | -0.4472136 | 0.203716 | 0.8979831 | -0.1507598
1 | 1 | 2 | 1 | -1 | 2 | 4 | 0 | -2 | 0.8944272 | 0 | -0.4472136 | 0.8162912 | -0.00136387 | -0.5609196
Projectional geometry for truncated trapezohedron
(hkl)1 facet |  |  | (hkl)2 facets |  |  | Facet border vector, r |  |  | Unit length facet border vector |  |  | Projected unit length facet vector, rp |  |  | p.rp | Projected vectors for diagram
h | k | l |  |  |  | u | v | w | up | vp | wp | up | vp | wp
1 | 1 | 2 | 2 | 1 | 1 | -1 | 3 | -1 | -0.3015113 | 0.904534 | -0.3015113 | -0.06915375 | 0.9085899 | 0.03662255 | 0 | -0.08390557 | 0.9080853 | 0 |  | 0
|  |  | 1 | 2 | 1 | -3 | 1 | 1 | -0.904534 | 0.3015113 | 0.3015113 | -0.7568424 | 0.3040893 | 0.5164367 | 0 | -0.9182914 | 0.2978734 | 0 |  | 0
|  |  | -1 | 1 | 2 | 0 | -4 | 2 | 0 | -0.8944272 | 0.4472136 | -0.203716 | -0.8979831 | 0.1507598 | 0 | -0.2471725 | -0.8997267 | 0 |  | 0
|  |  | 1 | -1 | 2 | 4 | 0 | -2 | 0.8944272 | 0 | -0.4472136 | 0.8162912 | -0.00136387 | -0.5609196 | 0 | 0.9904217 | 0.00536381 | 0 |  | 0
-1 | 1 | 2 | 1 | 1 | 2 | 0 | 4 | -2 | 0 | 0.8944272 | -0.4472136 | 0.203716 | 0.8979831 | -0.1507598 | 0 | 0.2471725 | 0.8997267 | 0 |  | 0
|  |  | -1 | 2 | 1 | -3 | -1 | -1 | -0.904534 | -0.3015113 | -0.3015113 | -0.4720244 | -0.2939619 | 0.32789 | 0 | -0.5727162 | -0.2978734 | 0 |  | 0
|  |  | -2 | 1 | 1 | -1 | -3 | 1 | -0.3015113 | -0.904534 | 0.3015113 | -0.3404685 | -0.905214 | 0.2448197 | 0 | -0.413097 | -0.9080853 | 0 |  | 0
|  |  | -1 | -1 | 2 | 4 | 0 | 2 | 0.8944272 | 0 | 0.4472136 | 0.3988449 | -0.008650421 | -0.273973 | 0 | 0.4839261 | -0.00536381 | 0 |  | 0
-1 | -1 | 2 | -1 | 1 | 2 | -4 | 0 | -2 | -0.8944272 | 0 | -0.4472136 | -0.3988449 | 0.008650421 | 0.273973 | 0 | -0.4839261 | 0.00536381 | 0 |  | 0
|  |  | -2 | -1 | 1 | 1 | -3 | -1 | 0.3015113 | -0.904534 | -0.3015113 | 0.350596 | -0.9036773 | -0.2300819 | 0 | 0.4253848 | -0.9008527 | 0 |  | 0
|  |  | -1 | -2 | 1 | 3 | -1 | 1 | 0.904534 | -0.3015113 | 0.3015113 | 0.4754002 | -0.3090019 | -0.3229774 | 0 | 0.5768122 | -0.3051059 | 0 |  | 0
|  |  | 1 | -1 | 2 | 0 | 4 | 2 | 0 | 0.8944272 | 0.4472136 | -0.2137303 | 0.8906965 | 0.1361867 | 0 | -0.259323 | 0.888999 | 0 |  | 0
1 | -1 | 2 | 1 | 1 | 2 | -4 | 0 | 2 | -0.8944272 | 0 | 0.4472136 | -0.8162912 | 0.00136387 | 0.5609196 | 0 | -0.9904217 | -0.00536381 | 0 |  | 0
|  |  | -1 | -1 | 2 | 0 | -4 | -2 | 0 | -0.8944272 | -0.4472136 | 0.2137303 | -0.8906965 | -0.1361867 | 0 | 0.259323 | -0.888999 | 0 |  | 0
|  |  | 1 | -2 | 1 | 3 | 1 | -1 | 0.904534 | 0.3015113 | -0.3015113 | 0.7534666 | 0.2988745 | -0.5213493 | 0 | 0.9141955 | 0.3051059 | 0 |  | 0
|  |  | 2 | -1 | 1 | 1 | 3 | 1 | 0.3015113 | 0.904534 | 0.3015113 | 0.0590263 | 0.9003014 | -0.05136033 | 0 | 0.07161774 | 0.9008527 | 0 |  | 0
[9 empty] | (001) facet corner vectors |  |  | Projected (001) facet corner vectors
[9 empty] | 0.7071068 | 0 | 0 | 0.4803247 | -0.003958496 | -0.3300203 | 0 | 0.5827871 | 0 | 0 |  | 0
[9 empty] | 0 | 0.7071068 | 0 | -0.003958496 | 0.7070377 | -0.005760525 | 0 | -0.004802919 | 0.7070559 | 0 |  | 0
Vectors to centres of {001} faces
[9 empty] | 0 | 0 | 2.45124 | -1.14404 | -0.0199693 | 0.786397 | 0 | -1.388086 | -0.02939979 | 0 |  | 0
[9 empty] | 0 | 2.45124 | 0 | -0.01372243 | 2.451 | -0.0199693 | 0 | -0.01664969 | 2.451063 | 0 |  | 0
[9 empty] | 2.45124 | 0 | 0 | 1.665082 | -0.01372243 | -1.14404 | 0 | 2.020276 | 0 | 0 |  | 0
[6 empty] | Border vectors for (0 -1 0) 'face' |  |  | Unit length facet border vector
1 | -2 | 1 | -1 | -2 | 1 | 0 | -2 | -4 | 0 | -0.4472136 | -0.8944272 | 0.4199498 | -0.4398833 | -0.2833033 | 0 | 0.5095332 | -0.4364538 | 0 |  | 0
|  |  | 0 | -1 | 0 | 1 | 0 | -1 | 0.7071068 | 0 | -0.7071068 | 0.8103449 | 0.001802029 | -0.5568714 | 0 | 0.983207 | 0.008480928 | 0 |  | 0
|  |  | 1 | -2 | -1 | 4 | 2 | 0 | 0.8944272 | 0.4472136 | 0 | 0.6050644 | 0.4421627 | -0.4210895 | 0 | 0.7341363 | 0.4471814 | 0 |  | 0
|  |  | 2 | -1 | 1 | -1 | 1 | 3 | -0.3015113 | 0.3015113 | 0.904534 | -0.6286624 | 0.2958009 | 0.4284538 | 0 | -0.7627681 | 0.2906408 | 0 |  | 0
-1 | -2 | 1 | 0 | -1 | 0 | -1 | 0 | -1 | -0.7071068 | 0 | -0.7071068 | -0.1503044 | 0.009719021 | 0.1031691 | 0 | -0.1823672 | 0.008480928 | 0 |  | 0
|  |  | -1 | -2 | -1 | -4 | 2 | 0 | -0.8944272 | 0.4472136 | 0 | -0.6100716 | 0.452177 | 0.413803 | 0 | -0.7402115 | 0.4471814 | 0 |  | 0
|  |  | -2 | -1 | 1 | 1 | 1 | 3 | 0.3015113 | 0.3015113 | 0.904534 | -0.2190401 | 0.2924251 | 0.1470116 | -1.110223e-16 | -0.2657655 | 0.2906408 | -1.110223e-16 |  | 0
-1 | -2 | -1 | 1 | -2 | -1 | 0 | 2 | -4 | 0 | 0.4472136 | -0.8944272 | 0.4149427 | 0.4544564 | -0.2905899 | 0 | 0.5034579 | 0.457909 | 0 |  | 0
[6 empty] | -3 | 1 | 1 | -0.904534 | 0.3015113 | 0.3015113 | -0.7568424 | 0.3040893 | 0.5164367 | 0 | -0.9182914 | 0.2978734 | 0 |  | 0
[6 empty] | -1 | -1 | 3 | -0.3015113 | -0.3015113 | 0.904534 | -0.6252866 | -0.3071629 | 0.4333664 | 0 | -0.7586721 | -0.3123385 | 0 |  | 0
1 | -2 | -1 | 2 | -1 | -1 | -1 | 1 | -3 | -0.3015113 | 0.3015113 | -0.904534 | 0.2156643 | 0.3105387 | -0.1519242 | 0 | 0.2616696 | 0.3123385 | 0 |  | 0
[6 empty] | -3 | -1 | -1 | -0.904534 | -0.3015113 | -0.3015113 | -0.4720244 | -0.2939619 | 0.32789 | 0 | -0.5727162 | -0.2978734 | 0 |  | 0
[6 empty] | Border vectors for (-1 0 0) 'face' |  |  | Unit length facet border vector
-2 | -1 | 1 | -1 | -2 | 1 | 1 | 1 | 3 | 0.3015113 | 0.3015113 | 0.904534 | -0.2190401 | 0.2924251 | 0.1470116 | -1.110223e-16 | -0.2657655 | 0.2906408 | -1.110223e-16 |  | 0
|  |  | -2 | -1 | -1 | -2 | 4 | 0 | -0.4472136 | 0.8944272 | 0 | -0.3087912 | 0.8968434 | 0.2014366 | 0 | -0.3746622 | 0.8943629 | 0 |  | 0
|  |  | -1 | 0 | 0 | 0 | 1 | 1 | 0 | 0.7071068 | 0.7071068 | -0.3339787 | 0.7012772 | 0.2210907 | 0 | -0.4052228 | 0.698575 | 0 |  | 0
|  |  | -2 | 1 | 1 | 2 | 0 | 4 | 0.4472136 | 0 | 0.8944272 | -0.1136623 | -0.009790125 | 0.07822344 | 0 | -0.1379086 | -0.01072762 | 0 |  | 0
-2 | 1 | 1 | -1 | 0 | 0 | 0 | 1 | -1 | 0 | 0.7071068 | -0.7071068 | 0.3260618 | 0.7127982 | -0.2326117 | 0 | 0.395617 | 0.7155368 | 0 |  | 0
|  |  | -2 | 1 | -1 | 2 | 4 | 0 | 0.4472136 | 0.8944272 | 0 | 0.2987769 | 0.8918362 | -0.2160097 | 0 | 0.3625117 | 0.8943629 | 0 |  | 0
|  |  | -1 | 2 | 1 | 1 | -1 | 3 | 0.3015113 | -0.3015113 | 0.904534 | -0.2156643 | -0.3105387 | 0.1519242 | 0 | -0.2616696 | -0.3123385 | 0 |  | 0
-2 | -1 | -1 | -1 | -1 | -2 | -1 | 3 | -1 | -0.3015113 | 0.904534 | -0.3015113 | -0.06915375 | 0.9085899 | 0.03662255 | 0 | -0.08390557 | 0.9080853 | 0 |  | 0
|  |  | -2 | 1 | -1 | -2 | 0 | 4 | -0.4472136 | 0 | 0.8944272 | -0.7212303 | -0.004782979 | 0.4956697 | 0 | -0.8750825 | -0.01072762 | 0 |  | 0
-2 | 1 | -1 | -1 | 1 | -2 | 1 | 3 | 1 | 0.3015113 | 0.904534 | 0.3015113 | 0.0590263 | 0.9003014 | -0.05136033 | 0 | 0.07161774 | 0.9008527 | 0 |  | 0
|  |  | -1 | 2 | -1 | -1 | 1 | 3 | -0.3015113 | 0.3015113 | 0.904534 | -0.6286624 | 0.2958009 | 0.4284538 | 0 | -0.7627681 | 0.2906408 | 0 |  | 0
[6 empty] | Border vectors for (010) 'face' |  |  | Unit length facet border vector
-1 | 2 | 1 | -1 | 2 | -1 | 4 | 2 | 0 | 0.8944272 | 0.4472136 | 0 | 0.6050644 | 0.4421627 | -0.4210895 | 0 | 0.7341363 | 0.4471814 | 0 |  | 0
|  |  | 0 | 1 | 0 | 1 | 0 | 1 | 0.7071068 | 0 | 0.7071068 | 0.1503044 | -0.009719021 | -0.1031691 | 0 | 0.1823672 | -0.008480928 | 0 |  | 0
|  |  | 1 | 2 | 1 | 0 | -2 | 4 | 0 | -0.4472136 | 0.8944272 | -0.4149427 | -0.4544564 | 0.2905899 | 0 | -0.5034579 | -0.457909 | 0 |  | 0
1 | 2 | 1 | 0 | 1 | 0 | 1 | 0 | -1 | 0.7071068 | 0 | -0.7071068 | 0.8103449 | 0.001802029 | -0.5568714 | 0 | 0.983207 | 0.008480928 | 0 |  | 0
|  |  | 1 | 2 | -1 | 4 | -2 | 0 | 0.8944272 | -0.4472136 | 0 | 0.6100716 | -0.452177 | -0.413803 | 0 | 0.7402115 | -0.4471814 | 0 |  | 0
|  |  | 2 | 1 | 1 | -1 | -1 | 3 | -0.3015113 | -0.3015113 | 0.904534 | -0.6252866 | -0.3071629 | 0.4333664 | 0 | -0.7586721 | -0.3123385 | 0 |  | 0
-1 | 2 | -1 | 1 | 2 | -1 | 0 | -2 | -4 | 0 | -0.4472136 | -0.8944272 | 0.4199498 | -0.4398833 | -0.2833033 | 0 | 0.5095332 | -0.4364538 | 0 |  | 0
|  |  | -1 | 1 | -2 | -3 | -1 | 1 | -0.904534 | -0.3015113 | 0.3015113 | -0.7534666 | -0.2988745 | 0.5213493 | 0 | -0.9141955 | -0.3051059 | 0 |  | 0
1 | 2 | -1 | 1 | 1 | -2 | 3 | -1 | 1 | 0.904534 | -0.3015113 | 0.3015113 | 0.4754002 | -0.3090019 | -0.3229774 | 0 | 0.5768122 | -0.3051059 | 0 |  | 0
|  |  | 2 | 1 | -1 | 1 | 1 | 3 | 0.3015113 | 0.3015113 | 0.904534 | -0.2190401 | 0.2924251 | 0.1470116 | -1.110223e-16 | -0.2657655 | 0.2906408 | -1.110223e-16 |  | 0
[6 empty] | Border vectors for (100) 'face' |  |  | Unit length facet border vector
2 | 1 | 1 | 2 | 1 | -1 | 2 | -4 | 0 | 0.4472136 | -0.8944272 | 0 | 0.3087912 | -0.8968434 | -0.2014366 | 0 | 0.3746622 | -0.8943629 | 0 |  | 0
|  |  | 1 | 0 | 0 | 0 | -1 | 1 | 0 | -0.7071068 | 0.7071068 | -0.3260618 | -0.7127982 | 0.2326117 | 0 | -0.395617 | -0.7155368 | 0 |  | 0
|  |  | 2 | -1 | 1 | -2 | 0 | 4 | -0.4472136 | 0 | 0.8944272 | -0.7212303 | -0.004782979 | 0.4956697 | 0 | -0.8750825 | -0.01072762 | 0 |  | 0
2 | -1 | 1 | 1 | 0 | 0 | 0 | -1 | -1 | 0 | -0.7071068 | -0.7071068 | 0.3339787 | -0.7012772 | -0.2210907 | 0 | 0.4052228 | -0.698575 | 0 |  | 0
|  |  | 2 | -1 | -1 | -2 | -4 | 0 | -0.4472136 | -0.8944272 | 0 | -0.2987769 | -0.8918362 | 0.2160097 | 0 | -0.3625117 | -0.8943629 | 0 |  | 0
2 | 1 | -1 | 2 | -1 | -1 | -2 | 0 | -4 | -0.4472136 | 0 | -0.8944272 | 0.1136623 | 0.009790125 | -0.07822344 | 0 | 0.1379086 | 0.01072762 | 0 |  | 0
|  |  | 1 | 1 | -2 | -1 | 3 | 1 | -0.3015113 | 0.904534 | 0.3015113 | -0.350596 | 0.9036773 | 0.2300819 | 0 | -0.4253848 | 0.9008527 | 0 |  | 0
2 | -1 | -1 | 1 | -1 | -2 | -1 | -3 | 1 | -0.3015113 | -0.904534 | 0.3015113 | -0.3404685 | -0.905214 | 0.2448197 | 0 | -0.413097 | -0.9080853 | 0 |  | 0
[6 empty] | Projection on (001) | [5 empty] | Face |  | Series
[14 empty] | name |  | Vertices on plot |  |  |  |  | Vertices on plot after a
[6 empty] | a | 1.3 | [8 empty] | without any rotation |  |  |  |  | rotation in the plane of plot
[6 empty] | b | 1.550408
|  |  |  | 1 |  | 0.7071068 | 0 |  |  |  |  | (001) |  | (001) facet | 1 | -0.8052991 | -0.02939979 |  | -0.3051649 | -0.6612516 | -0.5001342 | 0.6318518
|  |  |  | 2 |  | 0 | 0.7071068 | [7 empty] | 2 | -1.392889 | 0.6776561 |  | -1.115165 | -0.8462294 | -0.2777245 | 1.523886 | 75.99996
|  |  |  | 3 |  | -0.7071068 | 0 | [7 empty] | 3 | -1.970873 | -0.02939979 |  | -0.7811614 | -1.600957 | -1.189712 | 1.571557
|  |  |  | 4 |  | 0 | -0.7071068 | [7 empty] | 4 | -1.383283 | -0.7364557 |  | 0.02883841 | -1.415979 | -1.412122 | 0.6795233
|  |  |  | 1 |  | 0.7071068 | 0 | [7 empty] | 1 | -0.8052991 | -0.02939979 |  | -0.3051649 | -0.6612516 | -0.5001342 | 0.6318518
[19 empty] | 0 | 0
|  |  |  | 2 |  | 0 | 0.7071068 | [6 empty] | Series 1 | 2 | -1.392889 | 0.6776561 |  | -1.115165 | -0.8462294 | -0.2777245 | 1.523886
|  |  |  | 5 |  | 0 | 1.869862 | [7 empty] | 5 | -1.071565 | 1.847301 |  | -1.926929 | -0.1095138 | 0.8553644 | 1.956815
[19 empty] | 0 | 0
|  |  |  | 3 |  | -0.7071068 | 0 | [6 empty] | Series 2 | 3 | -1.970873 | -0.02939979 |  | -0.7811614 | -1.600957 | -1.189712 | 1.571557
|  |  |  | 7 |  | -1.869862 | 0 | [7 empty] | 7 | -2.599977 | -0.02242683 |  | -1.043696 | -2.105303 | -1.556281 | 2.082876
[19 empty] | 0 | 0
|  |  |  | 4 |  | 0 | -0.7071068 | [6 empty] | Series 3 | 4 | -1.383283 | -0.7364557 |  | 0.02883841 | -1.415979 | -1.412122 | 0.6795233
|  |  |  | 9 |  | 0 | -1.869862 | [7 empty] | 9 | -1.046163 | -1.892154 |  | 1.098255 | -1.616151 | -2.144418 | -0.2760036
[19 empty] | 0 | 0
|  |  |  | 1 |  | 0.7071068 | 0 | [6 empty] | Series 4 | 1 | -0.8052991 | -0.02939979 |  | -0.3051649 | -0.6612516 | -0.5001342 | 0.6318518
|  |  |  | 11 |  | 1.869862 | 0 | [7 empty] | 11 | 0.4822491 | -0.02242683 |  | 0.2150215 | 0.3796385 | 0.2672277 | -0.4020653
|  |  |  | 5 |  | 0 | 1.869862 | [6 empty] | Upper face | 5 | -1.071565 | 1.847301 |  | -1.926929 | -0.1095138 | 0.8553644 | 1.956815
|  |  |  | 6 |  | -1.402397 | 1.402397 | [6 empty] | boundary | 6 | -1.959509 | 1.385476 |  | -1.917216 | -1.013988 | -0.04229251 | 2.399464
|  |  |  | 7 |  | -1.869862 | 0 | [7 empty] | 7 | -2.599977 | -0.02242683 |  | -1.043696 | -2.105303 | -1.556281 | 2.082876
|  |  |  | 8 |  | -1.402397 | -1.402397 | [7 empty] | 8 | -1.940457 | -1.419116 |  | 0.3516719 | -2.143966 | -2.292129 | 0.7248504
|  |  |  | 9 |  | 0 | -1.869862 | [7 empty] | 9 | -1.046163 | -1.892154 |  | 1.098255 | -1.616151 | -2.144418 | -0.2760036
|  |  |  | 10 |  | 1.402397 | -1.402397 | [7 empty] | 10 | 0.3712124 | -1.419116 |  | 1.29571 | -0.28026 | -0.9244976 | -1.138856
|  |  |  | 11 |  | 1.869862 | 0 | [7 empty] | 11 | 0.4822491 | -0.02242683 |  | 0.2150215 | 0.3796385 | 0.2672277 | -0.4020653
|  |  |  | 12 |  | 1.402397 | 1.402397 | [7 empty] | 12 | 0.3521613 | 1.385476 |  | -0.9731779 | 0.8497178 | 1.325339 | 0.5357578
|  |  |  | 5 |  | 0 | 1.869862 | [7 empty] | 5 | -1.071565 | 1.847301 |  | -1.926929 | -0.1095138 | 0.8553644 | 1.956815
[19 empty] | 0 | 0
[12 empty] | (0 -1 0) |  | Series 5 | 9 | -1.046163 | -1.892154 |  | 1.098255 | -1.616151 | -2.144418 | -0.2760036
[15 empty] | 13 | -0.3837702 | -2.459544 |  | 1.826201 | -1.313829 | -2.209972 | -1.145715
[15 empty] | 14 | 0.5994368 | -2.451063 |  | 2.220885 | -0.5176878 | -1.621449 | -1.933376
[15 empty] | 15 | 1.553814 | -1.869728 |  | 2.141951 | 0.4891523 | -0.5881368 | -2.35888
[15 empty] | 10 | 0.3712124 | -1.419116 |  | 1.29571 | -0.28026 | -0.9244976 | -1.138856
[19 empty] | 0 | 0
[14 empty] | Series 6 | 13 | -0.3837702 | -2.459544 |  | 1.826201 | -1.313829 | -2.209972 | -1.145715
[15 empty] | 16 | -0.5661374 | -2.451063 |  | 1.744889 | -1.457393 | -2.311026 | -0.9936705
[15 empty] | 17 | -1.528412 | -1.869728 |  | 0.8832331 | -1.995789 | -2.411646 | 0.1260618
[15 empty] | 8 | -1.940457 | -1.419116 |  | 0.3516719 | -2.143966 | -2.292129 | 0.7248504
[19 empty] | 0 | 0
[14 empty] | Series 7 | 16 | -0.5661374 | -2.451063 |  | 1.744889 | -1.457393 | -2.311026 | -0.9936705
[15 empty] | 18 | 0.4170696 | -2.442583 |  | 2.139573 | -0.6612519 | -1.722503 | -1.781331
[15 empty] | 14 | 0.5994368 | -2.451063 |  | 2.220885 | -0.5176878 | -1.621449 | -1.933376
[19 empty] | 0 | 0
[14 empty] | Series 8 | 18 | 0.4170696 | -2.442583 |  | 2.139573 | -0.6612519 | -1.722503 | -1.781331
[15 empty] | 19 | 1.071565 | -1.847301 |  | 1.926929 | 0.1095138 | -0.8553644 | -1.956815
[15 empty] | 20 | -0.3521613 | -1.385476 |  | 0.9731779 | -0.8497178 | -1.325339 | -0.5357578
[15 empty] | 17 | -1.528412 | -1.869728 |  | 0.8832331 | -1.995789 | -2.411646 | 0.1260618
[19 empty] | 0 | 0
[14 empty] | Series 9 | 15 | 1.553814 | -1.869728 |  | 2.141951 | 0.4891523 | -0.5881368 | -2.35888
[15 empty] | 21 | 1.959509 | -1.385476 |  | 1.917216 | 1.013988 | 0.04229251 | -2.399464
[15 empty] | 19 | 1.071565 | -1.847301 |  | 1.926929 | 0.1095138 | -0.8553644 | -1.956815
[19 empty] | 0 | 0
[12 empty] | (-1 0 0) |  | Series 10 | 17 | -1.528412 | -1.869728 |  | 0.8832331 | -1.995789 | -2.411646 | 0.1260618
[15 empty] | 22 | -2.015473 | -0.7070559 |  | -0.2530375 | -1.913655 | -1.762436 | 1.206599
[15 empty] | 23 | -2.420696 | -0.008480928 |  | -0.9817248 | -1.955069 | -1.438971 | 1.946588
[15 empty] | 7 | -2.599977 | -0.02242683 |  | -1.043696 | -2.105303 | -1.556281 | 2.082876
[19 empty] | 0 | 0
[14 empty] | Series 11 | 23 | -2.420696 | -0.008480928 |  | -0.9817248 | -1.955069 | -1.438971 | 1.946588
[15 empty] | 24 | -2.025079 | 0.7070559 |  | -1.397041 | -1.343905 | -0.6280385 | 2.050961
[15 empty] | 25 | -1.553814 | 1.869728 |  | -2.141951 | -0.4891523 | 0.5881368 | 2.35888
[15 empty] | 6 | -1.959509 | 1.385476 |  | -1.917216 | -1.013988 | -0.04229251 | 2.399464
[19 empty] | 0 | 0
[14 empty] | Series 12 | 24 | -2.025079 | 0.7070559 |  | -1.397041 | -1.343905 | -0.6280385 | 2.050961
[15 empty] | 26 | -1.619856 | 0.008480928 |  | -0.6683533 | -1.302491 | -0.951503 | 1.310972
[15 empty] | 22 | -2.015473 | -0.7070559 |  | -0.2530375 | -1.913655 | -1.762436 | 1.206599
[19 empty] | 0 | 0
[14 empty] | Series 13 | 20 | -0.3521613 | -1.385476 |  | 0.9731779 | -0.8497178 | -1.325339 | -0.5357578
[15 empty] | 27 | -0.4822491 | 0.02242683 |  | -0.2150215 | -0.3796385 | -0.2672277 | 0.4020653
[15 empty] | 26 | -1.619856 | 0.008480928 |  | -0.6683533 | -1.302491 | -0.951503 | 1.310972
[19 empty] | 0 | 0
[14 empty] | Series 14 | 27 | -0.4822491 | 0.02242683 |  | -0.2150215 | -0.3796385 | -0.2672277 | 0.4020653
[15 empty] | 28 | -0.3712124 | 1.419116 |  | -1.29571 | 0.28026 | 0.9244976 | 1.138856
[15 empty] | 25 | -1.553814 | 1.869728 |  | -2.141951 | -0.4891523 | 0.5881368 | 2.35888
[19 empty] | 0 | 0
[12 empty] | (010) |  | Series 15 | 25 | -1.553814 | 1.869728 |  | -2.141951 | -0.4891523 | 0.5881368 | 2.35888
[15 empty] | 29 | -0.5994368 | 2.451063 |  | -2.220885 | 0.5176878 | 1.621449 | 1.933376
[15 empty] | 30 | -0.4170696 | 2.442583 |  | -2.139573 | 0.6612519 | 1.722503 | 1.781331
[15 empty] | 5 | -1.071565 | 1.847301 |  | -1.926929 | -0.1095138 | 0.8553644 | 1.956815
[19 empty] | 0 | 0
[14 empty] | Series 16 | 30 | -0.4170696 | 2.442583 |  | -2.139573 | 0.6612519 | 1.722503 | 1.781331
[15 empty] | 31 | 0.5661374 | 2.451063 |  | -1.744889 | 1.457393 | 2.311026 | 0.9936705
[15 empty] | 32 | 0.3837702 | 2.459544 |  | -1.826201 | 1.313829 | 2.209972 | 1.145715
[15 empty] | 29 | -0.5994368 | 2.451063 |  | -2.220885 | 0.5176878 | 1.621449 | 1.933376
[19 empty] | 0 | 0
[14 empty] | Series 17 | 31 | 0.5661374 | 2.451063 |  | -1.744889 | 1.457393 | 2.311026 | 0.9936705
[15 empty] | 33 | 1.528412 | 1.869728 |  | -0.8832331 | 1.995789 | 2.411646 | -0.1260618
[15 empty] | 12 | 0.3521613 | 1.385476 |  | -0.9731779 | 0.8497178 | 1.325339 | 0.5357578
[19 empty] | 0 | 0
[14 empty] | Series 18 | 32 | 0.3837702 | 2.459544 |  | -1.826201 | 1.313829 | 2.209972 | 1.145715
[15 empty] | 34 | 1.046163 | 1.892154 |  | -1.098255 | 1.616151 | 2.144418 | 0.2760036
[15 empty] | 28 | -0.3712124 | 1.419116 |  | -1.29571 | 0.28026 | 0.9244976 | 1.138856
[19 empty] | 0 | 0
[14 empty] | Series 19 | 34 | 1.046163 | 1.892154 |  | -1.098255 | 1.616151 | 2.144418 | 0.2760036
[15 empty] | 35 | 1.940457 | 1.419116 |  | -0.3516719 | 2.143966 | 2.292129 | -0.7248504
[15 empty] | 33 | 1.528412 | 1.869728 |  | -0.8832331 | 1.995789 | 2.411646 | -0.1260618
[19 empty] | 0 | 0
[12 empty] | (100) |  | Series 20 | 33 | 1.528412 | 1.869728 |  | -0.8832331 | 1.995789 | 2.411646 | -0.1260618
[15 empty] | 36 | 2.015473 | 0.7070559 |  | 0.2530375 | 1.913655 | 1.762436 | -1.206599
[15 empty] | 37 | 1.619856 | -0.008480928 |  | 0.6683533 | 1.302491 | 0.951503 | -1.310972
[15 empty] | 11 | 0.4822491 | -0.02242683 |  | 0.2150215 | 0.3796385 | 0.2672277 | -0.4020653
[19 empty] | 0 | 0
[14 empty] | Series 21 | 37 | 1.619856 | -0.008480928 |  | 0.6683533 | 1.302491 | 0.951503 | -1.310972
[15 empty] | 38 | 2.025079 | -0.7070559 |  | 1.397041 | 1.343905 | 0.6280385 | -2.050961
[15 empty] | 39 | 2.420696 | 0.008480928 |  | 0.9817248 | 1.955069 | 1.438971 | -1.946588
[15 empty] | 36 | 2.015473 | 0.7070559 |  | 0.2530375 | 1.913655 | 1.762436 | -1.206599
[19 empty] | 0 | 0
[14 empty] | Series 22 | 38 | 2.025079 | -0.7070559 |  | 1.397041 | 1.343905 | 0.6280385 | -2.050961
[15 empty] | 15 | 1.553814 | -1.869728 |  | 2.141951 | 0.4891523 | -0.5881368 | -2.35888
[19 empty] | 0 | 0
[14 empty] | Series 23 | 39 | 2.420696 | 0.008480928 |  | 0.9817248 | 1.955069 | 1.438971 | -1.946588
[15 empty] | 40 | 2.599977 | 0.02242683 |  | 1.043696 | 2.105303 | 1.556281 | -2.082876
[15 empty] | 35 | 1.940457 | 1.419116 |  | -0.3516719 | 2.143966 | 2.292129 | -0.7248504
[19 empty] | 0 | 0
[14 empty] | Series 24 | 40 | 2.599977 | 0.02242683 |  | 1.043696 | 2.105303 | 1.556281 | -2.082876
[15 empty] | 21 | 1.959509 | -1.385476 |  | 1.917216 | 1.013988 | 0.04229251 | -2.399464

## Vertex labelling diagrams
NASA image S72-55208 analysis: relevant vectors to analyse to define local geometry of (hhl) facet borders; here (hhl) = (114)
(hkl)1 facet |  |  | (hkl)2 facets |  |  | Facet border vector, r |  |  | Vertex | Projection on (001)
h | k | l |  |  |  | u | v | w |  | a | 1.4
[10 empty] | b | 1.788608
1 | 1 | 4 | 4 | 1 | 1 | -3 | 15 | -3
|  |  | 1 | 4 | 1 | -15 | 3 | 3 | 1 | 0.7071068 | 0
|  |  | -1 | 1 | 4 | 0 | -8 | 2 | 2 | 0 | 0.7071068
|  |  | 1 | -1 | 4 | 8 | 0 | -2 | 3 | -0.7071068 | 0
[9 empty] | 4 | 0 | -0.7071068
-1 | 1 | 4 | 1 | 1 | 4 | 0 | 8 | -2 | 1 | 0.7071068 | 0
|  |  | -1 | 4 | 1 | -15 | -3 | -3
|  |  | -4 | 1 | 1 | -3 | -15 | 3 | 2 | 0 | 0.7071068
|  |  | -1 | -1 | 4 | 8 | 0 | 2 | 5 | 0 | 2.065306
-1 | -1 | 4 | -1 | 1 | 4 | -8 | 0 | -2 | 3 | -0.7071068 | 0
|  |  | -4 | -1 | 1 | 3 | -15 | -3 | 7 | -2.065306 | 0
|  |  | -1 | -4 | 1 | 15 | -3 | 3
|  |  | 1 | -1 | 4 | 0 | 8 | 2 | 4 | 0 | -0.7071068
[9 empty] | 9 | 0 | -2.065306
1 | -1 | 4 | 1 | 1 | 4 | -8 | 0 | 2
|  |  | -1 | -1 | 4 | 0 | -8 | -2 | 1 | 0.7071068 | 0
|  |  | 1 | -4 | 1 | 15 | 3 | -3 | 11 | 2.065306 | 0
|  |  | 4 | -1 | 1 | 3 | 15 | 3
[9 empty] | 5 | 0 | 2.065306
[9 empty] | 6 | -1.721089 | 1.721089
[9 empty] | 7 | -2.065306 | 0
[9 empty] | 8 | -1.721089 | -1.721089
[9 empty] | 9 | 0 | -2.065306
[9 empty] | 10 | 1.721089 | -1.721089
[9 empty] | 11 | 2.065306 | 0
[9 empty] | 12 | 1.721089 | 1.721089
[9 empty] | 5 | 0 | 2.065306