## (hhl) facet geometry
Crystal 2 analysis: relevant vectors to analyse to define local geometry of (hhl) facet borders | [15 empty] | Transformation matrix |  |  |  |  | Rotation angle
[21 empty] | in plane | -53.7279
h | h | l | [6 empty] | Theta |  | Phi | Projection direction [UVW] |  |  |  | 0.8241855 | -0.006792353 | -0.5662792 |  | 1 | of diagram
[16 empty] | 0 | 0.9999281 | -0.01199384 |  | 1
2 | 2 | 3 | [6 empty] | 34.5 |  | 1 | 0.56632 | 0.009885152 | 0.8241262 |  | 0.56632 | 0.009885152 | 0.8241262 |  | 1 | Rotation matrix
[9 empty] | Relevant angles for assessing 'correctness' of projectional geometry | [11 empty] | 0.5916207 | 0.8062165
[21 empty] | -0.8062165 | 0.5916207
2 | 2 | 3 | 3 | 2 | 2 | -2 | 5 | -2 | -0.3481553 | 0.8703883 | -0.3481553 | -0.07887736 | 0.8750885 | 0.04370622
2 | -2 | 3 | 3 | -2 | 2 | 2 | 5 | 2 | 0.3481553 | 0.8703883 | 0.3481553 | 0.06913222 | 0.8655179 | -0.05788765
2 | 2 | 3 | 2 | 3 | 2 | -5 | 2 | 2 | -0.8703883 | 0.3481553 | 0.3481553 | -0.7556786 | 0.3501576 | 0.5150844
-2 | 2 | 3 | -2 | 3 | 2 | -5 | -2 | -2 | -0.8703883 | -0.3481553 | -0.3481553 | -0.4267991 | -0.3404124 | 0.2973693
2 | -2 | 3 | 2 | 2 | 3 | -12 | 0 | 8 | -0.8320503 | 0 | 0.5547002 | -0.8240857 | 0.0001390222 | 0.5662905
2 | 2 | 3 | 3 | 2 | 2 | -2 | 5 | -2 | -0.3481553 | 0.8703883 | -0.3481553 | -0.07887736 | 0.8750885 | 0.04370622
2 | 2 | 3 | 3 | 2 | 2 | -2 | 5 | -2 | -0.3481553 | 0.8703883 | -0.3481553 | -0.07887736 | 0.8750885 | 0.04370622
2 | 3 | 2 | 2 | 2 | 3 | 5 | -2 | -2 | 0.8703883 | -0.3481553 | -0.3481553 | 0.7556786 | -0.3501576 | -0.5150844
2 | 3 | 2 | 2 | 2 | 3 | 5 | -2 | -2 | 0.8703883 | -0.3481553 | -0.3481553 | 0.7556786 | -0.3501576 | -0.5150844
2 | 2 | 3 | -2 | 2 | 3 | 0 | -12 | 8 | 0 | -0.8320503 | 0.5547002 | -0.2542312 | -0.8364879 | 0.1847351
-2 | 2 | 3 | 2 | 2 | 3 | 0 | 12 | -8 | 0 | 0.8320503 | -0.5547002 | 0.2542312 | 0.8364879 | -0.1847351
2 | 2 | 3 | 2 | -2 | 3 | 12 | 0 | -8 | 0.8320503 | 0 | -0.5547002 | 0.8240857 | -0.0001390222 | -0.5662905
Projectional geometry for truncated trapezohedron
(hkl)1 facet |  |  | (hkl)2 facets |  |  | Facet border vector, r |  |  | Unit length facet border vector |  |  | Projected unit length facet vector, rp |  |  | p.rp | Projected vectors for diagram
h | k | l |  |  |  | u | v | w | up | vp | wp | up | vp | wp
2 | 2 | 3 | 3 | 2 | 2 | -2 | 5 | -2 | -0.3481553 | 0.8703883 | -0.3481553 | -0.07887736 | 0.8750885 | 0.04370622 | 0 | -0.09570341 | 0.8745014 | 0 |  | 0
|  |  | 2 | 3 | 2 | -5 | 2 | 2 | -0.8703883 | 0.3481553 | 0.3481553 | -0.7556786 | 0.3501576 | 0.5150844 | 0 | -0.9168793 | 0.3439545 | 0 |  | 0
|  |  | -2 | 2 | 3 | 0 | -12 | 8 | 0 | -0.8320503 | 0.5547002 | -0.2542312 | -0.8364879 | 0.1847351 | 0 | -0.3084636 | -0.8386434 | 0 |  | 0
|  |  | 2 | -2 | 3 | 12 | 0 | -8 | 0.8320503 | 0 | -0.5547002 | 0.8240857 | -0.0001390222 | -0.5662905 | 0 | 0.999879 | 0.006652988 | 0 |  | 0
-2 | 2 | 3 | 2 | 2 | 3 | 0 | 12 | -8 | 0 | 0.8320503 | -0.5547002 | 0.2542312 | 0.8364879 | -0.1847351 | 0 | 0.3084636 | 0.8386434 | 0 |  | 0
|  |  | -2 | 3 | 2 | -5 | -2 | -2 | -0.8703883 | -0.3481553 | -0.3481553 | -0.4267991 | -0.3404124 | 0.2973693 | 0 | -0.5178435 | -0.3439545 | 0 |  | 0
|  |  | -3 | 2 | 2 | -2 | -5 | 2 | -0.3481553 | -0.8703883 | 0.3481553 | -0.3941137 | -0.8711905 | 0.2812753 | 0 | -0.4781857 | -0.8745014 | 0 |  | 0
|  |  | -2 | -2 | 3 | 12 | 0 | 8 | 0.8320503 | 0 | 0.5547002 | 0.3063073 | -0.009176877 | -0.2103771 | 0 | 0.3716486 | -0.006652988 | 0 |  | 0
-2 | -2 | 3 | -2 | 2 | 3 | -12 | 0 | -8 | -0.8320503 | 0 | -0.5547002 | -0.3063073 | 0.009176877 | 0.2103771 | 0 | -0.3716486 | 0.006652988 | 0 |  | 0
|  |  | -3 | -2 | 2 | 2 | -5 | -2 | 0.3481553 | -0.8703883 | -0.3481553 | 0.4038588 | -0.869416 | -0.2670938 | 0 | 0.4900097 | -0.86615 | 0 |  | 0
|  |  | -2 | -3 | 2 | 5 | -2 | 2 | 0.8703883 | -0.3481553 | 0.3481553 | 0.4306971 | -0.3558301 | -0.2916968 | 0 | 0.522573 | -0.352306 | 0 |  | 0
|  |  | 2 | -2 | 3 | 0 | 12 | 8 | 0 | 0.8320503 | 0.5547002 | -0.2635471 | 0.8274501 | 0.1711783 | 0 | -0.3197668 | 0.8253375 | 0 |  | 0
2 | -2 | 3 | 2 | 2 | 3 | -12 | 0 | 8 | -0.8320503 | 0 | 0.5547002 | -0.8240857 | 0.0001390222 | 0.5662905 | 0 | -0.999879 | -0.006652988 | 0 |  | 0
|  |  | -2 | -2 | 3 | 0 | -12 | -8 | 0 | -0.8320503 | -0.5547002 | 0.2635471 | -0.8274501 | -0.1711783 | 0 | 0.3197668 | -0.8253375 | 0 |  | 0
|  |  | 2 | -3 | 2 | 5 | 2 | -2 | 0.8703883 | 0.3481553 | -0.3481553 | 0.7517805 | 0.346085 | -0.5207569 | 0 | 0.9121497 | 0.352306 | 0 |  | 0
|  |  | 3 | -2 | 2 | 2 | 5 | 2 | 0.3481553 | 0.8703883 | 0.3481553 | 0.06913222 | 0.8655179 | -0.05788765 | 0 | 0.08387944 | 0.86615 | 0 |  | 0
[9 empty] | (001) facet corner vectors |  |  | Projected (001) facet corner vectors
[9 empty] | 0.7071068 | 0 | 0 | 0.4803247 | -0.003958496 | -0.3300203 | 0 | 0.5827871 | 0 | 0 |  | 0
[9 empty] | 0 | 0.7071068 | 0 | -0.003958496 | 0.7070377 | -0.005760525 | 0 | -0.004802919 | 0.7070559 | 0 |  | 0
Vectors to centres of {001} faces
[9 empty] | 0 | 0 | 2.509882 | -1.17141 | -0.02044704 | 0.8052105 | 0 | -1.421294 | -0.03010314 | 0 |  | 0
[9 empty] | 0 | 2.509882 | 0 | -0.01405072 | 2.509637 | -0.02044704 | 0 | -0.01704801 | 2.509702 | 0 |  | 0
[9 empty] | 2.509882 | 0 | 0 | 1.704917 | -0.01405072 | -1.17141 | 0 | 2.068609 | 0 | 0 |  | 0
[6 empty] | Border vectors for (0 -1 0) 'face' |  |  | Unit length facet border vector
2 | -3 | 2 | -2 | -3 | 2 | 0 | -8 | -12 | 0 | -0.5547002 | -0.8320503 | 0.3914391 | -0.5478676 | -0.2624161 | 0 | 0.4749405 | -0.5446808 | 0 |  | 0
|  |  | 0 | -1 | 0 | 2 | 0 | -2 | 0.7071068 | 0 | -0.7071068 | 0.8103449 | 0.001802029 | -0.5568714 | 0 | 0.983207 | 0.008480928 | 0 |  | 0
|  |  | 2 | -3 | -2 | 12 | 8 | 0 | 0.8320503 | 0.5547002 | 0 | 0.5620912 | 0.549988 | -0.3928527 | 0 | 0.681996 | 0.5546603 | 0 |  | 0
|  |  | 3 | -2 | 2 | -2 | 2 | 5 | -0.3481553 | 0.3481553 | 0.8703883 | -0.6446714 | 0.3429796 | 0.438889 | 0 | -0.7821922 | 0.337691 | 0 |  | 0
-2 | -3 | 2 | 0 | -1 | 0 | -2 | 0 | -2 | -0.7071068 | 0 | -0.7071068 | -0.1503044 | 0.009719021 | 0.1031691 | 0 | -0.1823672 | 0.008480928 | 0 |  | 0
|  |  | -2 | -3 | -2 | -12 | 8 | 0 | -0.8320503 | 0.5547002 | 0 | -0.5683018 | 0.5593039 | 0.3838149 | 0 | -0.6895315 | 0.5546603 | 0 |  | 0
|  |  | -3 | -2 | 2 | 2 | 2 | 5 | 0.3481553 | 0.3481553 | 0.8703883 | -0.1716804 | 0.3390815 | 0.1139075 | -1.249001e-16 | -0.2083031 | 0.337691 | -1.249001e-16 |  | 0
-2 | -3 | -2 | 2 | -3 | -2 | 0 | 8 | -12 | 0 | 0.5547002 | -0.8320503 | 0.3852285 | 0.5614244 | -0.271454 | 0 | 0.4674051 | 0.5646398 | 0 |  | 0
[6 empty] | -5 | 2 | 2 | -0.8703883 | 0.3481553 | 0.3481553 | -0.7556786 | 0.3501576 | 0.5150844 | 0 | -0.9168793 | 0.3439545 | 0 |  | 0
[6 empty] | -2 | -2 | 5 | -0.3481553 | -0.3481553 | 0.8703883 | -0.6407734 | -0.353263 | 0.4445615 | 0 | -0.7774626 | -0.3585696 | 0 |  | 0
2 | -3 | -2 | 3 | -2 | -2 | -2 | 2 | -5 | -0.3481553 | 0.3481553 | -0.8703883 | 0.1677823 | 0.357161 | -0.1195801 | 0 | 0.2035735 | 0.3585696 | 0 |  | 0
[6 empty] | -5 | -2 | -2 | -0.8703883 | -0.3481553 | -0.3481553 | -0.4267991 | -0.3404124 | 0.2973693 | 0 | -0.5178435 | -0.3439545 | 0 |  | 0
[6 empty] | Border vectors for (-1 0 0) 'face' |  |  | Unit length facet border vector
-3 | -2 | 2 | -2 | -3 | 2 | 2 | 2 | 5 | 0.3481553 | 0.3481553 | 0.8703883 | -0.1716804 | 0.3390815 | 0.1139075 | -1.249001e-16 | -0.2083031 | 0.337691 | -1.249001e-16 |  | 0
|  |  | -3 | -2 | -2 | -8 | 12 | 0 | -0.5547002 | 0.8320503 | 0 | -0.3814556 | 0.8350743 | 0.2521108 | 0 | -0.4628274 | 0.8319904 | 0 |  | 0
|  |  | -1 | 0 | 0 | 0 | 2 | 2 | 0 | 0.7071068 | 0.7071068 | -0.3339787 | 0.7012772 | 0.2210907 | 0 | -0.4052228 | 0.698575 | 0 |  | 0
|  |  | -3 | 2 | 2 | 8 | 0 | 12 | 0.5547002 | 0 | 0.8320503 | -0.01153609 | -0.009883691 | 0.008045881 | 0 | -0.01399696 | -0.009979481 | 0 |  | 0
-3 | 2 | 2 | -1 | 0 | 0 | 0 | 2 | -2 | 0 | 0.7071068 | -0.7071068 | 0.3260618 | 0.7127982 | -0.2326117 | 0 | 0.395617 | 0.7155368 | 0 |  | 0
|  |  | -3 | 2 | -2 | 8 | 12 | 0 | 0.5547002 | 0.8320503 | 0 | 0.3721397 | 0.8288637 | -0.2656676 | 0 | 0.4515243 | 0.8319904 | 0 |  | 0
|  |  | -2 | 3 | 2 | 2 | -2 | 5 | 0.3481553 | -0.3481553 | 0.8703883 | -0.1677823 | -0.357161 | 0.1195801 | 0 | -0.2035735 | -0.3585696 | 0 |  | 0
-3 | -2 | -2 | -2 | -2 | -3 | -2 | 5 | -2 | -0.3481553 | 0.8703883 | -0.3481553 | -0.07887736 | 0.8750885 | 0.04370622 | 0 | -0.09570341 | 0.8745014 | 0 |  | 0
|  |  | -3 | 2 | -2 | -8 | 0 | 12 | -0.5547002 | 0 | 0.8320503 | -0.7651315 | -0.003673092 | 0.5258243 | 0 | -0.9283486 | -0.009979481 | 0 |  | 0
-3 | 2 | -2 | -2 | 2 | -3 | 2 | 5 | 2 | 0.3481553 | 0.8703883 | 0.3481553 | 0.06913222 | 0.8655179 | -0.05788765 | 0 | 0.08387944 | 0.86615 | 0 |  | 0
|  |  | -2 | 3 | -2 | -2 | 2 | 5 | -0.3481553 | 0.3481553 | 0.8703883 | -0.6446714 | 0.3429796 | 0.438889 | 0 | -0.7821922 | 0.337691 | 0 |  | 0
[6 empty] | Border vectors for (010) 'face' |  |  | Unit length facet border vector
-2 | 3 | 2 | -2 | 3 | -2 | 12 | 8 | 0 | 0.8320503 | 0.5547002 | 0 | 0.5620912 | 0.549988 | -0.3928527 | 0 | 0.681996 | 0.5546603 | 0 |  | 0
|  |  | 0 | 1 | 0 | 2 | 0 | 2 | 0.7071068 | 0 | 0.7071068 | 0.1503044 | -0.009719021 | -0.1031691 | 0 | 0.1823672 | -0.008480928 | 0 |  | 0
|  |  | 2 | 3 | 2 | 0 | -8 | 12 | 0 | -0.5547002 | 0.8320503 | -0.3852285 | -0.5614244 | 0.271454 | 0 | -0.4674051 | -0.5646398 | 0 |  | 0
2 | 3 | 2 | 0 | 1 | 0 | 2 | 0 | -2 | 0.7071068 | 0 | -0.7071068 | 0.8103449 | 0.001802029 | -0.5568714 | 0 | 0.983207 | 0.008480928 | 0 |  | 0
|  |  | 2 | 3 | -2 | 12 | -8 | 0 | 0.8320503 | -0.5547002 | 0 | 0.5683018 | -0.5593039 | -0.3838149 | 0 | 0.6895315 | -0.5546603 | 0 |  | 0
|  |  | 3 | 2 | 2 | -2 | -2 | 5 | -0.3481553 | -0.3481553 | 0.8703883 | -0.6407734 | -0.353263 | 0.4445615 | 0 | -0.7774626 | -0.3585696 | 0 |  | 0
-2 | 3 | -2 | 2 | 3 | -2 | 0 | -8 | -12 | 0 | -0.5547002 | -0.8320503 | 0.3914391 | -0.5478676 | -0.2624161 | 0 | 0.4749405 | -0.5446808 | 0 |  | 0
|  |  | -2 | 2 | -3 | -5 | -2 | 2 | -0.8703883 | -0.3481553 | 0.3481553 | -0.7517805 | -0.346085 | 0.5207569 | 0 | -0.9121497 | -0.352306 | 0 |  | 0
2 | 3 | -2 | 2 | 2 | -3 | 5 | -2 | 2 | 0.8703883 | -0.3481553 | 0.3481553 | 0.4306971 | -0.3558301 | -0.2916968 | 0 | 0.522573 | -0.352306 | 0 |  | 0
|  |  | 3 | 2 | -2 | 2 | 2 | 5 | 0.3481553 | 0.3481553 | 0.8703883 | -0.1716804 | 0.3390815 | 0.1139075 | -1.249001e-16 | -0.2083031 | 0.337691 | -1.249001e-16 |  | 0
[6 empty] | Border vectors for (100) 'face' |  |  | Unit length facet border vector
3 | 2 | 2 | 3 | 2 | -2 | 8 | -12 | 0 | 0.5547002 | -0.8320503 | 0 | 0.3814556 | -0.8350743 | -0.2521108 | 0 | 0.4628274 | -0.8319904 | 0 |  | 0
|  |  | 1 | 0 | 0 | 0 | -2 | 2 | 0 | -0.7071068 | 0.7071068 | -0.3260618 | -0.7127982 | 0.2326117 | 0 | -0.395617 | -0.7155368 | 0 |  | 0
|  |  | 3 | -2 | 2 | -8 | 0 | 12 | -0.5547002 | 0 | 0.8320503 | -0.7651315 | -0.003673092 | 0.5258243 | 0 | -0.9283486 | -0.009979481 | 0 |  | 0
3 | -2 | 2 | 1 | 0 | 0 | 0 | -2 | -2 | 0 | -0.7071068 | -0.7071068 | 0.3339787 | -0.7012772 | -0.2210907 | 0 | 0.4052228 | -0.698575 | 0 |  | 0
|  |  | 3 | -2 | -2 | -8 | -12 | 0 | -0.5547002 | -0.8320503 | 0 | -0.3721397 | -0.8288637 | 0.2656676 | 0 | -0.4515243 | -0.8319904 | 0 |  | 0
3 | 2 | -2 | 3 | -2 | -2 | -8 | 0 | -12 | -0.5547002 | 0 | -0.8320503 | 0.01153609 | 0.009883691 | -0.008045881 | 0 | 0.01399696 | 0.009979481 | 0 |  | 0
|  |  | 2 | 2 | -3 | -2 | 5 | 2 | -0.3481553 | 0.8703883 | 0.3481553 | -0.4038588 | 0.869416 | 0.2670938 | 0 | -0.4900097 | 0.86615 | 0 |  | 0
3 | -2 | -2 | 2 | -2 | -3 | -2 | -5 | 2 | -0.3481553 | -0.8703883 | 0.3481553 | -0.3941137 | -0.8711905 | 0.2812753 | 0 | -0.4781857 | -0.8745014 | 0 |  | 0
[6 empty] | Projection on (001) |  |  | Projection on (100) |  |  | Face |  | Series
[14 empty] | name |  | Vertices on plot |  |  |  |  | Vertices on plot after a
[6 empty] | a | 1.3 |  | a1 | 0.75 | [5 empty] | without any rotation |  |  |  |  | rotation in the plane of plot
[6 empty] | b | 1.467959 |  | g1 | 1.647183
|  |  |  | 1 |  | 0.7071068 | 0 |  |  |  |  | (001) |  | (001) facet | 1 | -0.8385072 | -0.03010314 |  | -0.3181594 | -0.6883118 | -0.5203478 | 0.6582086
|  |  |  | 2 |  | 0 | 0.7071068 | [7 empty] | 2 | -1.426097 | 0.6769528 |  | -1.128159 | -0.8732895 | -0.2979381 | 1.550242 | 75.99996
|  |  |  | 3 |  | -0.7071068 | 0 | [7 empty] | 3 | -2.004081 | -0.03010314 |  | -0.7941558 | -1.628017 | -1.209926 | 1.597914
|  |  |  | 4 |  | 0 | -0.7071068 | [7 empty] | 4 | -1.416491 | -0.7371591 |  | 0.01584396 | -1.443039 | -1.432335 | 0.7058801
|  |  |  | 1 |  | 0.7071068 | 0 | [7 empty] | 1 | -0.8385072 | -0.03010314 |  | -0.3181594 | -0.6883118 | -0.5203478 | 0.6582086
[19 empty] | 0 | 0
|  |  |  | 2 |  | 0 | 0.7071068 | [6 empty] | Series 1 | 2 | -1.426097 | 0.6769528 |  | -1.128159 | -0.8732895 | -0.2979381 | 1.550242
|  |  |  | 5 |  | 0 | 1.788772 | [7 empty] | 5 | -1.025095 | 1.767189 |  | -1.843364 | -0.1047645 | 0.81827 | 1.871954
[19 empty] | 0 | 0
|  |  |  | 3 |  | -0.7071068 | 0 | [6 empty] | Series 2 | 3 | -2.004081 | -0.03010314 |  | -0.7941558 | -1.628017 | -1.209926 | 1.597914
|  |  |  | 7 |  | -1.788772 | 0 | [7 empty] | 7 | -2.487225 | -0.02145425 |  | -0.9984343 | -2.014003 | -1.48879 | 1.992549
[19 empty] | 0 | 0
|  |  |  | 4 |  | 0 | -0.7071068 | [6 empty] | Series 3 | 4 | -1.416491 | -0.7371591 |  | 0.01584396 | -1.443039 | -1.432335 | 0.7058801
|  |  |  | 9 |  | 0 | -1.788772 | [7 empty] | 9 | -1.000795 | -1.810098 |  | 1.050627 | -1.546064 | -2.051421 | -0.2640342
[19 empty] | 0 | 0
|  |  |  | 1 |  | 0.7071068 | 0 | [6 empty] | Series 4 | 1 | -0.8385072 | -0.03010314 |  | -0.3181594 | -0.6883118 | -0.5203478 | 0.6582086
|  |  |  | 11 |  | 1.788772 | 0 | [7 empty] | 11 | 0.4613355 | -0.02145425 |  | 0.2056967 | 0.3631748 | 0.2556388 | -0.3846291
|  |  |  | 5 |  | 0 | 1.788772 | [6 empty] | Upper face | 5 | -1.025095 | 1.767189 |  | -1.843364 | -0.1047645 | 0.81827 | 1.871954
|  |  |  | 6 |  | -1.277694 | 1.277694 | [6 empty] | boundary | 6 | -1.785268 | 1.262278 |  | -1.746736 | -0.9238238 | -0.03853183 | 2.186102
|  |  |  | 7 |  | -1.788772 | 0 | [7 empty] | 7 | -2.487225 | -0.02145425 |  | -0.9984343 | -2.014003 | -1.48879 | 1.992549
|  |  |  | 8 |  | -1.277694 | -1.277694 | [7 empty] | 8 | -1.76791 | -1.292927 |  | 0.3204009 | -1.953323 | -2.088311 | 0.6603962
|  |  |  | 9 |  | 0 | -1.788772 | [7 empty] | 9 | -1.000795 | -1.810098 |  | 1.050627 | -1.546064 | -2.051421 | -0.2640342
|  |  |  | 10 |  | 1.277694 | -1.277694 | [7 empty] | 10 | 0.3382039 | -1.292927 |  | 1.180494 | -0.2553391 | -0.8422906 | -1.037588
|  |  |  | 11 |  | 1.788772 | 0 | [7 empty] | 11 | 0.4613355 | -0.02145425 |  | 0.2056967 | 0.3631748 | 0.2556388 | -0.3846291
|  |  |  | 12 |  | 1.277694 | 1.277694 | [7 empty] | 12 | 0.3208468 | 1.262278 |  | -0.8866421 | 0.7741602 | 1.207489 | 0.4881178
|  |  |  | 5 |  | 0 | 1.788772 | [7 empty] | 5 | -1.025095 | 1.767189 |  | -1.843364 | -0.1047645 | 0.81827 | 1.871954
[19 empty] | 0 | 0
[12 empty] | (0 -1 0) |  | Series 5 | 9 | -1.000795 | -1.810098 |  | 1.050627 | -1.546064 | -2.051421 | -0.2640342
[15 empty] | 13 | -0.3833719 | -2.518183 |  | 1.873639 | -1.337455 | -2.257011 | -1.180728
[15 empty] | 14 | 0.5998351 | -2.509702 |  | 2.268323 | -0.5413134 | -1.668488 | -1.968388
[15 empty] | 15 | 1.48643 | -1.788643 |  | 2.049061 | 0.4679393 | -0.5626311 | -2.256583
[15 empty] | 10 | 0.3382039 | -1.292927 |  | 1.180494 | -0.2553391 | -0.8422906 | -1.037588
[19 empty] | 0 | 0
[14 empty] | Series 6 | 13 | -0.3833719 | -2.518183 |  | 1.873639 | -1.337455 | -2.257011 | -1.180728
[15 empty] | 16 | -0.5657391 | -2.509702 |  | 1.792327 | -1.481019 | -2.358066 | -1.028683
[15 empty] | 17 | -1.46213 | -1.788643 |  | 0.8449301 | -1.909238 | -2.30706 | 0.1205949
[15 empty] | 8 | -1.76791 | -1.292927 |  | 0.3204009 | -1.953323 | -2.088311 | 0.6603962
[19 empty] | 0 | 0
[14 empty] | Series 7 | 16 | -0.5657391 | -2.509702 |  | 1.792327 | -1.481019 | -2.358066 | -1.028683
[15 empty] | 18 | 0.4174679 | -2.501221 |  | 2.187011 | -0.6848775 | -1.769543 | -1.816343
[15 empty] | 14 | 0.5998351 | -2.509702 |  | 2.268323 | -0.5413134 | -1.668488 | -1.968388
[19 empty] | 0 | 0
[14 empty] | Series 8 | 18 | 0.4174679 | -2.501221 |  | 2.187011 | -0.6848775 | -1.769543 | -1.816343
[15 empty] | 19 | 1.025095 | -1.767189 |  | 1.843364 | 0.1047645 | -0.81827 | -1.871954
[15 empty] | 20 | -0.3208468 | -1.262278 |  | 0.8866421 | -0.7741602 | -1.207489 | -0.4881178
[15 empty] | 17 | -1.46213 | -1.788643 |  | 0.8449301 | -1.909238 | -2.30706 | 0.1205949
[19 empty] | 0 | 0
[14 empty] | Series 9 | 15 | 1.48643 | -1.788643 |  | 2.049061 | 0.4679393 | -0.5626311 | -2.256583
[15 empty] | 21 | 1.785268 | -1.262278 |  | 1.746736 | 0.9238238 | 0.03853183 | -2.186102
[15 empty] | 19 | 1.025095 | -1.767189 |  | 1.843364 | 0.1047645 | -0.81827 | -1.871954
[19 empty] | 0 | 0
[12 empty] | (-1 0 0) |  | Series 10 | 17 | -1.46213 | -1.788643 |  | 0.8449301 | -1.909238 | -2.30706 | 0.1205949
[15 empty] | 22 | -2.063806 | -0.7070559 |  | -0.2727755 | -1.952621 | -1.79103 | 1.245565
[15 empty] | 23 | -2.469029 | -0.008480928 |  | -1.001463 | -1.994035 | -1.467566 | 1.985554
[15 empty] | 7 | -2.487225 | -0.02145425 |  | -0.9984343 | -2.014003 | -1.48879 | 1.992549
[19 empty] | 0 | 0
[14 empty] | Series 11 | 23 | -2.469029 | -0.008480928 |  | -1.001463 | -1.994035 | -1.467566 | 1.985554
[15 empty] | 24 | -2.073412 | 0.7070559 |  | -1.416779 | -1.382871 | -0.656633 | 2.089927
[15 empty] | 25 | -1.48643 | 1.788643 |  | -2.049061 | -0.4679393 | 0.5626311 | 2.256583
[15 empty] | 6 | -1.785268 | 1.262278 |  | -1.746736 | -0.9238238 | -0.03853183 | 2.186102
[19 empty] | 0 | 0
[14 empty] | Series 12 | 24 | -2.073412 | 0.7070559 |  | -1.416779 | -1.382871 | -0.656633 | 2.089927
[15 empty] | 26 | -1.668189 | 0.008480928 |  | -0.6880913 | -1.341458 | -0.9800975 | 1.349939
[15 empty] | 22 | -2.063806 | -0.7070559 |  | -0.2727755 | -1.952621 | -1.79103 | 1.245565
[19 empty] | 0 | 0
[14 empty] | Series 13 | 20 | -0.3208468 | -1.262278 |  | 0.8866421 | -0.7741602 | -1.207489 | -0.4881178
[15 empty] | 27 | -0.4613355 | 0.02145425 |  | -0.2056967 | -0.3631748 | -0.2556388 | 0.3846291
[15 empty] | 26 | -1.668189 | 0.008480928 |  | -0.6880913 | -1.341458 | -0.9800975 | 1.349939
[19 empty] | 0 | 0
[14 empty] | Series 14 | 27 | -0.4613355 | 0.02145425 |  | -0.2056967 | -0.3631748 | -0.2556388 | 0.3846291
[15 empty] | 28 | -0.3382039 | 1.292927 |  | -1.180494 | 0.2553391 | 0.8422906 | 1.037588
[15 empty] | 25 | -1.48643 | 1.788643 |  | -2.049061 | -0.4679393 | 0.5626311 | 2.256583
[19 empty] | 0 | 0
[12 empty] | (010) |  | Series 15 | 25 | -1.48643 | 1.788643 |  | -2.049061 | -0.4679393 | 0.5626311 | 2.256583
[15 empty] | 29 | -0.5998351 | 2.509702 |  | -2.268323 | 0.5413134 | 1.668488 | 1.968388
[15 empty] | 30 | -0.4174679 | 2.501221 |  | -2.187011 | 0.6848775 | 1.769543 | 1.816343
[15 empty] | 5 | -1.025095 | 1.767189 |  | -1.843364 | -0.1047645 | 0.81827 | 1.871954
[19 empty] | 0 | 0
[14 empty] | Series 16 | 30 | -0.4174679 | 2.501221 |  | -2.187011 | 0.6848775 | 1.769543 | 1.816343
[15 empty] | 31 | 0.5657391 | 2.509702 |  | -1.792327 | 1.481019 | 2.358066 | 1.028683
[15 empty] | 32 | 0.3833719 | 2.518183 |  | -1.873639 | 1.337455 | 2.257011 | 1.180728
[15 empty] | 29 | -0.5998351 | 2.509702 |  | -2.268323 | 0.5413134 | 1.668488 | 1.968388
[19 empty] | 0 | 0
[14 empty] | Series 17 | 31 | 0.5657391 | 2.509702 |  | -1.792327 | 1.481019 | 2.358066 | 1.028683
[15 empty] | 33 | 1.46213 | 1.788643 |  | -0.8449301 | 1.909238 | 2.30706 | -0.1205949
[15 empty] | 12 | 0.3208468 | 1.262278 |  | -0.8866421 | 0.7741602 | 1.207489 | 0.4881178
[19 empty] | 0 | 0
[14 empty] | Series 18 | 32 | 0.3833719 | 2.518183 |  | -1.873639 | 1.337455 | 2.257011 | 1.180728
[15 empty] | 34 | 1.000795 | 1.810098 |  | -1.050627 | 1.546064 | 2.051421 | 0.2640342
[15 empty] | 28 | -0.3382039 | 1.292927 |  | -1.180494 | 0.2553391 | 0.8422906 | 1.037588
[19 empty] | 0 | 0
[14 empty] | Series 19 | 34 | 1.000795 | 1.810098 |  | -1.050627 | 1.546064 | 2.051421 | 0.2640342
[15 empty] | 35 | 1.76791 | 1.292927 |  | -0.3204009 | 1.953323 | 2.088311 | -0.6603962
[15 empty] | 33 | 1.46213 | 1.788643 |  | -0.8449301 | 1.909238 | 2.30706 | -0.1205949
[19 empty] | 0 | 0
[12 empty] | (100) |  | Series 20 | 33 | 1.46213 | 1.788643 |  | -0.8449301 | 1.909238 | 2.30706 | -0.1205949
[15 empty] | 36 | 1.809251 | 1.164651 |  | -0.2001 | 1.934267 | 2.009351 | -0.7696162
[15 empty] | 37 | 1.157597 | -0.01396964 |  | 0.4840012 | 0.9275688 | 0.6735957 | -0.9415385
[15 empty] | 11 | 0.4613355 | -0.02145425 |  | 0.2056967 | 0.3631748 | 0.2556388 | -0.3846291
[19 empty] | 0 | 0
[14 empty] | Series 21 | 37 | 1.157597 | -0.01396964 |  | 0.4840012 | 0.9275688 | 0.6735957 | -0.9415385
[15 empty] | 38 | 1.825073 | -1.164651 |  | 1.684283 | 0.9957848 | 0.1407905 | -2.160435
[15 empty] | 39 | 2.476727 | 0.01396964 |  | 1.000182 | 2.002483 | 1.476545 | -1.988513
[15 empty] | 36 | 1.809251 | 1.164651 |  | -0.2001 | 1.934267 | 2.009351 | -0.7696162
[19 empty] | 0 | 0
[14 empty] | Series 22 | 38 | 1.825073 | -1.164651 |  | 1.684283 | 0.9957848 | 0.1407905 | -2.160435
[15 empty] | 15 | 1.48643 | -1.788643 |  | 2.049061 | 0.4679393 | -0.5626311 | -2.256583
[19 empty] | 0 | 0
[14 empty] | Series 23 | 39 | 2.476727 | 0.01396964 |  | 1.000182 | 2.002483 | 1.476545 | -1.988513
[15 empty] | 40 | 2.487225 | 0.02145425 |  | 0.9984343 | 2.014003 | 1.48879 | -1.992549
[15 empty] | 35 | 1.76791 | 1.292927 |  | -0.3204009 | 1.953323 | 2.088311 | -0.6603962
[19 empty] | 0 | 0
[14 empty] | Series 24 | 40 | 2.487225 | 0.02145425 |  | 0.9984343 | 2.014003 | 1.48879 | -1.992549
[15 empty] | 21 | 1.785268 | -1.262278 |  | 1.746736 | 0.9238238 | 0.03853183 | -2.186102

## Vertex labelling diagrams
NASA image S72-55208 analysis: relevant vectors to analyse to define local geometry of (hhl) facet borders; here (hhl) = (114)
(hkl)1 facet |  |  | (hkl)2 facets |  |  | Facet border vector, r |  |  | Vertex | Projection on (001)
h | k | l |  |  |  | u | v | w |  | a | 1.4
[10 empty] | b | 1.788608
1 | 1 | 4 | 4 | 1 | 1 | -3 | 15 | -3
|  |  | 1 | 4 | 1 | -15 | 3 | 3 | 1 | 0.7071068 | 0
|  |  | -1 | 1 | 4 | 0 | -8 | 2 | 2 | 0 | 0.7071068
|  |  | 1 | -1 | 4 | 8 | 0 | -2 | 3 | -0.7071068 | 0
[9 empty] | 4 | 0 | -0.7071068
-1 | 1 | 4 | 1 | 1 | 4 | 0 | 8 | -2 | 1 | 0.7071068 | 0
|  |  | -1 | 4 | 1 | -15 | -3 | -3
|  |  | -4 | 1 | 1 | -3 | -15 | 3 | 2 | 0 | 0.7071068
|  |  | -1 | -1 | 4 | 8 | 0 | 2 | 5 | 0 | 2.065306
-1 | -1 | 4 | -1 | 1 | 4 | -8 | 0 | -2 | 3 | -0.7071068 | 0
|  |  | -4 | -1 | 1 | 3 | -15 | -3 | 7 | -2.065306 | 0
|  |  | -1 | -4 | 1 | 15 | -3 | 3
|  |  | 1 | -1 | 4 | 0 | 8 | 2 | 4 | 0 | -0.7071068
[9 empty] | 9 | 0 | -2.065306
1 | -1 | 4 | 1 | 1 | 4 | -8 | 0 | 2
|  |  | -1 | -1 | 4 | 0 | -8 | -2 | 1 | 0.7071068 | 0
|  |  | 1 | -4 | 1 | 15 | 3 | -3 | 11 | 2.065306 | 0
|  |  | 4 | -1 | 1 | 3 | 15 | 3
[9 empty] | 5 | 0 | 2.065306
[9 empty] | 6 | -1.721089 | 1.721089
[9 empty] | 7 | -2.065306 | 0
[9 empty] | 8 | -1.721089 | -1.721089
[9 empty] | 9 | 0 | -2.065306
[9 empty] | 10 | 1.721089 | -1.721089
[9 empty] | 11 | 2.065306 | 0
[9 empty] | 12 | 1.721089 | 1.721089
[9 empty] | 5 | 0 | 2.065306