## (hhl) facet geometry
Crystal 2 analysis: relevant vectors to analyse to define local geometry of (hhl) facet borders | [15 empty] | Transformation matrix |  |  |  |  | Rotation angle
[21 empty] | in plane | -53.7279
h | h | l | [6 empty] | Theta |  | Phi | Projection direction [UVW] |  |  |  | 0.8241855 | -0.006792353 | -0.5662792 |  | 1 | of diagram
[16 empty] | 0 | 0.9999281 | -0.01199384 |  | 1
2 | 2 | 9 | [6 empty] | 34.5 |  | 1 | 0.56632 | 0.009885152 | 0.8241262 |  | 0.56632 | 0.009885152 | 0.8241262 |  | 1 | Rotation matrix
[9 empty] | Relevant angles for assessing 'correctness' of projectional geometry | [11 empty] | 0.5916207 | 0.8062165
[21 empty] | -0.8062165 | 0.5916207
2 | 2 | 9 | 9 | 2 | 2 | -14 | 77 | -14 | -0.1760902 | 0.968496 | -0.1760902 | -0.04285198 | 0.9708217 | 0.01780214
2 | -2 | 9 | 9 | -2 | 2 | 14 | 77 | 14 | 0.1760902 | 0.968496 | 0.1760902 | 0.03200839 | 0.965981 | -0.03358206
2 | 2 | 9 | 2 | 9 | 2 | -77 | 14 | 14 | -0.968496 | 0.1760902 | 0.1760902 | -0.741052 | 0.1800602 | 0.5070736
-2 | 2 | 9 | -2 | 9 | 2 | -77 | -14 | -14 | -0.968496 | -0.1760902 | -0.1760902 | -0.5747112 | -0.1692166 | 0.3969576
2 | -2 | 9 | 2 | 2 | 9 | -36 | 0 | 8 | -0.9761871 | 0 | 0.2169305 | -0.7643516 | 0.003697602 | 0.5251999
2 | 2 | 9 | 9 | 2 | 2 | -14 | 77 | -14 | -0.1760902 | 0.968496 | -0.1760902 | -0.04285198 | 0.9708217 | 0.01780214
2 | 2 | 9 | 9 | 2 | 2 | -14 | 77 | -14 | -0.1760902 | 0.968496 | -0.1760902 | -0.04285198 | 0.9708217 | 0.01780214
2 | 9 | 2 | 2 | 2 | 9 | 77 | -14 | -14 | 0.968496 | -0.1760902 | -0.1760902 | 0.741052 | -0.1800602 | -0.5070736
2 | 9 | 2 | 2 | 2 | 9 | 77 | -14 | -14 | 0.968496 | -0.1760902 | -0.1760902 | 0.741052 | -0.1800602 | -0.5070736
2 | 2 | 9 | -2 | 2 | 9 | 0 | -36 | 8 | 0 | -0.9761871 | 0.2169305 | -0.09578074 | -0.9778589 | 0.07754738
-2 | 2 | 9 | 2 | 2 | 9 | 0 | 36 | -8 | 0 | 0.9761871 | -0.2169305 | 0.09578074 | 0.9778589 | -0.07754738
2 | 2 | 9 | 2 | -2 | 9 | 36 | 0 | -8 | 0.9761871 | 0 | -0.2169305 | 0.7643516 | -0.003697602 | -0.5251999
Projectional geometry for truncated trapezohedron
(hkl)1 facet |  |  | (hkl)2 facets |  |  | Facet border vector, r |  |  | Unit length facet border vector |  |  | Projected unit length facet vector, rp |  |  | p.rp | Projected vectors for diagram
h | k | l |  |  |  | u | v | w | up | vp | wp | up | vp | wp
2 | 2 | 9 | 9 | 2 | 2 | -14 | 77 | -14 | -0.1760902 | 0.968496 | -0.1760902 | -0.04285198 | 0.9708217 | 0.01780214 | 1.387779e-17 | -0.05199312 | 0.9705383 | 1.387779e-17 |  | 0
|  |  | 2 | 9 | 2 | -77 | 14 | 14 | -0.968496 | 0.1760902 | 0.1760902 | -0.741052 | 0.1800602 | 0.5070736 | 0 | -0.8991326 | 0.1739655 | 0 |  | 0
|  |  | -2 | 2 | 9 | 0 | -36 | 8 | 0 | -0.9761871 | 0.2169305 | -0.09578074 | -0.9778589 | 0.07754738 | 0 | -0.1162126 | -0.9787187 | 0 |  | 0
|  |  | 2 | -2 | 9 | 36 | 0 | -8 | 0.9761871 | 0 | -0.2169305 | 0.7643516 | -0.003697602 | -0.5251999 | 0 | 0.9274024 | 0.00260183 | 0 |  | 0
-2 | 2 | 9 | 2 | 2 | 9 | 0 | 36 | -8 | 0 | 0.9761871 | -0.2169305 | 0.09578074 | 0.9778589 | -0.07754738 | 0 | 0.1162126 | 0.9787187 | 0 |  | 0
|  |  | -2 | 9 | 2 | -77 | -14 | -14 | -0.968496 | -0.1760902 | -0.1760902 | -0.5747112 | -0.1692166 | 0.3969576 | 0 | -0.697308 | -0.1739655 | 0 |  | 0
|  |  | -9 | 2 | 2 | -14 | -77 | 14 | -0.1760902 | -0.968496 | 0.1760902 | -0.1963777 | -0.9688501 | 0.1465672 | 0 | -0.2382688 | -0.9705383 | 0 |  | 0
|  |  | -2 | -2 | 9 | 36 | 0 | 8 | 0.9761871 | 0 | 0.2169305 | 0.5618604 | -0.007232099 | -0.3860104 | 0 | 0.681716 | -0.00260183 | 0 |  | 0
-2 | -2 | 9 | -2 | 2 | 9 | -36 | 0 | -8 | -0.9761871 | 0 | -0.2169305 | -0.5618604 | 0.007232099 | 0.3860104 | 0 | -0.681716 | 0.00260183 | 0 |  | 0
|  |  | -9 | -2 | 2 | 14 | -77 | -14 | 0.1760902 | -0.968496 | -0.1760902 | 0.2072213 | -0.9679526 | -0.1307872 | 0 | 0.2514255 | -0.9663143 | 0 |  | 0
|  |  | -2 | -9 | 2 | 77 | -14 | 14 | 0.968496 | -0.1760902 | 0.1760902 | 0.5766827 | -0.1829293 | -0.3940885 | 0 | 0.6997002 | -0.1781895 | 0 |  | 0
|  |  | 2 | -2 | 9 | 0 | 36 | 8 | 0 | 0.9761871 | 0.2169305 | -0.1067104 | 0.9743244 | 0.06164215 | 0 | -0.1294738 | 0.973515 | 0 |  | 0
2 | -2 | 9 | 2 | 2 | 9 | -36 | 0 | 8 | -0.9761871 | 0 | 0.2169305 | -0.7643516 | 0.003697602 | 0.5251999 | 0 | -0.9274024 | -0.00260183 | 0 |  | 0
|  |  | -2 | -2 | 9 | 0 | -36 | -8 | 0 | -0.9761871 | -0.2169305 | 0.1067104 | -0.9743244 | -0.06164215 | 0 | 0.1294738 | -0.973515 | 0 |  | 0
|  |  | 2 | -9 | 2 | 77 | 14 | -14 | 0.968496 | 0.1760902 | -0.1760902 | 0.7390805 | 0.1720857 | -0.5099427 | 0 | 0.8967405 | 0.1781895 | 0 |  | 0
|  |  | 9 | -2 | 2 | 14 | 77 | 14 | 0.1760902 | 0.968496 | 0.1760902 | 0.03200839 | 0.965981 | -0.03358206 | 0 | 0.03883639 | 0.9663143 | 0 |  | 0
[9 empty] | (001) facet corner vectors |  |  | Projected (001) facet corner vectors
[9 empty] | 0.7071068 | 0 | 0 | 0.4803247 | -0.003958496 | -0.3300203 | 0 | 0.5827871 | 0 | 0 |  | 0
[9 empty] | 0 | 0.7071068 | 0 | -0.003958496 | 0.7070377 | -0.005760525 | 0 | -0.004802919 | 0.7070559 | 0 |  | 0
Vectors to centres of {001} faces
[9 empty] | 0 | 0 | 2.25816 | -1.053926 | -0.01839635 | 0.7244538 | 0 | -1.278749 | -0.02708401 | 0 |  | 0
[9 empty] | 0 | 2.25816 | 0 | -0.01264154 | 2.257939 | -0.01839635 | 0 | -0.01533822 | 2.257997 | 0 |  | 0
[9 empty] | 2.25816 | 0 | 0 | 1.533926 | -0.01264154 | -1.053926 | 0 | 1.861142 | 0 | 0 |  | 0
[6 empty] | Border vectors for (0 -1 0) 'face' |  |  | Unit length facet border vector
2 | -9 | 2 | -2 | -9 | 2 | 0 | -8 | -36 | 0 | -0.2169305 | -0.9761871 | 0.4568196 | -0.2089566 | -0.3114092 | 0 | 0.5542679 | -0.2052066 | 0 |  | 0
|  |  | 0 | -1 | 0 | 2 | 0 | -2 | 0.7071068 | 0 | -0.7071068 | 0.8103449 | 0.001802029 | -0.5568714 | 0 | 0.983207 | 0.008480928 | 0 |  | 0
|  |  | 2 | -9 | -2 | 36 | 8 | 0 | 0.9761871 | 0.2169305 | 0 | 0.6618916 | 0.2114444 | -0.4573724 | 0 | 0.8030857 | 0.2169149 | 0 |  | 0
|  |  | 9 | -2 | 2 | -14 | 14 | 77 | -0.1760902 | 0.1760902 | 0.968496 | -0.5726162 | 0.1691688 | 0.3914592 | 0 | -0.6947662 | 0.1644615 | 0 |  | 0
-2 | -9 | 2 | 0 | -1 | 0 | -2 | 0 | -2 | -0.7071068 | 0 | -0.7071068 | -0.1503044 | 0.009719021 | 0.1031691 | 0 | -0.1823672 | 0.008480928 | 0 |  | 0
|  |  | -2 | -9 | -2 | -36 | 8 | 0 | -0.9761871 | 0.2169305 | 0 | -0.6643204 | 0.2223741 | 0.4538379 | 0 | -0.8060327 | 0.2169149 | 0 |  | 0
|  |  | -9 | -2 | 2 | 14 | 14 | 77 | 0.1760902 | 0.1760902 | 0.968496 | -0.3333865 | 0.1671972 | 0.2270898 | 0 | -0.4045043 | 0.1644615 | 0 |  | 0
-2 | -9 | -2 | 2 | -9 | -2 | 0 | 8 | -36 | 0 | 0.2169305 | -0.9761871 | 0.4543908 | 0.2248619 | -0.3149437 | 0 | 0.551321 | 0.2286231 | 0 |  | 0
[6 empty] | -77 | 14 | 14 | -0.968496 | 0.1760902 | 0.1760902 | -0.741052 | 0.1800602 | 0.5070736 | 0 | -0.8991326 | 0.1739655 | 0 |  | 0
[6 empty] | -14 | -14 | 77 | -0.1760902 | -0.1760902 | 0.968496 | -0.5706447 | -0.1829772 | 0.3943282 | 0 | -0.6923741 | -0.1876935 | 0 |  | 0
2 | -9 | -2 | 9 | -2 | -2 | -14 | 14 | -77 | -0.1760902 | 0.1760902 | -0.968496 | 0.331415 | 0.1849487 | -0.2299589 | 0 | 0.4021121 | 0.1876935 | 0 |  | 0
[6 empty] | -77 | -14 | -14 | -0.968496 | -0.1760902 | -0.1760902 | -0.5747112 | -0.1692166 | 0.3969576 | 0 | -0.697308 | -0.1739655 | 0 |  | 0
[6 empty] | Border vectors for (-1 0 0) 'face' |  |  | Unit length facet border vector
-9 | -2 | 2 | -2 | -9 | 2 | 14 | 14 | 77 | 0.1760902 | 0.1760902 | 0.968496 | -0.3333865 | 0.1671972 | 0.2270898 | 0 | -0.4045043 | 0.1644615 | 0 |  | 0
|  |  | -9 | -2 | -2 | -8 | 36 | 0 | -0.2169305 | 0.9761871 | 0 | -0.1528217 | 0.9773061 | 0.09329297 | 0 | -0.1854215 | 0.9761168 | 0 |  | 0
|  |  | -1 | 0 | 0 | 0 | 2 | 2 | 0 | 0.7071068 | 0.7071068 | -0.3339787 | 0.7012772 | 0.2210907 | 0 | -0.4052228 | 0.698575 | 0 |  | 0
|  |  | -9 | 2 | 2 | 8 | 0 | 36 | 0.2169305 | 0 | 0.9761871 | -0.3082483 | -0.009167029 | 0.2119309 | 0 | -0.3740035 | -0.01170824 | 0 |  | 0
-9 | 2 | 2 | -1 | 0 | 0 | 0 | 2 | -2 | 0 | 0.7071068 | -0.7071068 | 0.3260618 | 0.7127982 | -0.2326117 | 0 | 0.395617 | 0.7155368 | 0 |  | 0
|  |  | -9 | 2 | -2 | 8 | 36 | 0 | 0.2169305 | 0.9761871 | 0 | 0.141892 | 0.9748773 | -0.1091982 | 0 | 0.1721603 | 0.9761168 | 0 |  | 0
|  |  | -2 | 9 | 2 | 14 | -14 | 77 | 0.1760902 | -0.1760902 | 0.968496 | -0.331415 | -0.1849487 | 0.2299589 | 0 | -0.4021121 | -0.1876935 | 0 |  | 0
-9 | -2 | -2 | -2 | -2 | -9 | -14 | 77 | -14 | -0.1760902 | 0.968496 | -0.1760902 | -0.04285198 | 0.9708217 | 0.01780214 | 1.387779e-17 | -0.05199312 | 0.9705383 | 1.387779e-17 |  | 0
|  |  | -9 | 2 | -2 | -8 | 0 | 36 | -0.2169305 | 0 | 0.9761871 | -0.6029621 | -0.006738207 | 0.414422 | 0 | -0.7315854 | -0.01170824 | 0 |  | 0
-9 | 2 | -2 | -2 | 2 | -9 | 14 | 77 | 14 | 0.1760902 | 0.968496 | 0.1760902 | 0.03200839 | 0.965981 | -0.03358206 | 0 | 0.03883639 | 0.9663143 | 0 |  | 0
|  |  | -2 | 9 | -2 | -14 | 14 | 77 | -0.1760902 | 0.1760902 | 0.968496 | -0.5726162 | 0.1691688 | 0.3914592 | 0 | -0.6947662 | 0.1644615 | 0 |  | 0
[6 empty] | Border vectors for (010) 'face' |  |  | Unit length facet border vector
-2 | 9 | 2 | -2 | 9 | -2 | 36 | 8 | 0 | 0.9761871 | 0.2169305 | 0 | 0.6618916 | 0.2114444 | -0.4573724 | 0 | 0.8030857 | 0.2169149 | 0 |  | 0
|  |  | 0 | 1 | 0 | 2 | 0 | 2 | 0.7071068 | 0 | 0.7071068 | 0.1503044 | -0.009719021 | -0.1031691 | 0 | 0.1823672 | -0.008480928 | 0 |  | 0
|  |  | 2 | 9 | 2 | 0 | -8 | 36 | 0 | -0.2169305 | 0.9761871 | -0.4543908 | -0.2248619 | 0.3149437 | 0 | -0.551321 | -0.2286231 | 0 |  | 0
2 | 9 | 2 | 0 | 1 | 0 | 2 | 0 | -2 | 0.7071068 | 0 | -0.7071068 | 0.8103449 | 0.001802029 | -0.5568714 | 0 | 0.983207 | 0.008480928 | 0 |  | 0
|  |  | 2 | 9 | -2 | 36 | -8 | 0 | 0.9761871 | -0.2169305 | 0 | 0.6643204 | -0.2223741 | -0.4538379 | 0 | 0.8060327 | -0.2169149 | 0 |  | 0
|  |  | 9 | 2 | 2 | -14 | -14 | 77 | -0.1760902 | -0.1760902 | 0.968496 | -0.5706447 | -0.1829772 | 0.3943282 | 0 | -0.6923741 | -0.1876935 | 0 |  | 0
-2 | 9 | -2 | 2 | 9 | -2 | 0 | -8 | -36 | 0 | -0.2169305 | -0.9761871 | 0.4568196 | -0.2089566 | -0.3114092 | 0 | 0.5542679 | -0.2052066 | 0 |  | 0
|  |  | -2 | 2 | -9 | -77 | -14 | 14 | -0.968496 | -0.1760902 | 0.1760902 | -0.7390805 | -0.1720857 | 0.5099427 | 0 | -0.8967405 | -0.1781895 | 0 |  | 0
2 | 9 | -2 | 2 | 2 | -9 | 77 | -14 | 14 | 0.968496 | -0.1760902 | 0.1760902 | 0.5766827 | -0.1829293 | -0.3940885 | 0 | 0.6997002 | -0.1781895 | 0 |  | 0
|  |  | 9 | 2 | -2 | 14 | 14 | 77 | 0.1760902 | 0.1760902 | 0.968496 | -0.3333865 | 0.1671972 | 0.2270898 | 0 | -0.4045043 | 0.1644615 | 0 |  | 0
[6 empty] | Border vectors for (100) 'face' |  |  | Unit length facet border vector
9 | 2 | 2 | 9 | 2 | -2 | 8 | -36 | 0 | 0.2169305 | -0.9761871 | 0 | 0.1528217 | -0.9773061 | -0.09329297 | 0 | 0.1854215 | -0.9761168 | 0 |  | 0
|  |  | 1 | 0 | 0 | 0 | -2 | 2 | 0 | -0.7071068 | 0.7071068 | -0.3260618 | -0.7127982 | 0.2326117 | 0 | -0.395617 | -0.7155368 | 0 |  | 0
|  |  | 9 | -2 | 2 | -8 | 0 | 36 | -0.2169305 | 0 | 0.9761871 | -0.6029621 | -0.006738207 | 0.414422 | 0 | -0.7315854 | -0.01170824 | 0 |  | 0
9 | -2 | 2 | 1 | 0 | 0 | 0 | -2 | -2 | 0 | -0.7071068 | -0.7071068 | 0.3339787 | -0.7012772 | -0.2210907 | 0 | 0.4052228 | -0.698575 | 0 |  | 0
|  |  | 9 | -2 | -2 | -8 | -36 | 0 | -0.2169305 | -0.9761871 | 0 | -0.141892 | -0.9748773 | 0.1091982 | 0 | -0.1721603 | -0.9761168 | 0 |  | 0
9 | 2 | -2 | 9 | -2 | -2 | -8 | 0 | -36 | -0.2169305 | 0 | -0.9761871 | 0.3082483 | 0.009167029 | -0.2119309 | 0 | 0.3740035 | 0.01170824 | 0 |  | 0
|  |  | 2 | 2 | -9 | -14 | 77 | 14 | -0.1760902 | 0.968496 | 0.1760902 | -0.2072213 | 0.9679526 | 0.1307872 | 0 | -0.2514255 | 0.9663143 | 0 |  | 0
9 | -2 | -2 | 2 | -2 | -9 | -14 | -77 | 14 | -0.1760902 | -0.968496 | 0.1760902 | -0.1963777 | -0.9688501 | 0.1465672 | 0 | -0.2382688 | -0.9705383 | 0 |  | 0
[6 empty] | Projection on (001) | [5 empty] | Face |  | Series
[14 empty] | name |  | Vertices on plot |  |  |  |  | Vertices on plot after a
[6 empty] | a | 1.3 | [8 empty] | without any rotation |  |  |  |  | rotation in the plane of plot
[6 empty] | b | 1.726519
|  |  |  | 1 |  | 0.7071068 | 0 |  |  |  |  | (001) |  | (001) facet | 1 | -0.6959617 | -0.02708401 |  | -0.2623808 | -0.5721564 | -0.4335809 | 0.5450723
|  |  |  | 2 |  | 0 | 0.7071068 | [7 empty] | 2 | -1.283552 | 0.6799719 |  | -1.072381 | -0.7571341 | -0.2111712 | 1.437106 | 75.99996
|  |  |  | 3 |  | -0.7071068 | 0 | [7 empty] | 3 | -1.861536 | -0.02708401 |  | -0.7383773 | -1.511862 | -1.123159 | 1.484778
|  |  |  | 4 |  | 0 | -0.7071068 | [7 empty] | 4 | -1.273946 | -0.7341399 |  | 0.0716225 | -1.326884 | -1.345568 | 0.5927438
|  |  |  | 1 |  | 0.7071068 | 0 | [7 empty] | 1 | -0.6959617 | -0.02708401 |  | -0.2623808 | -0.5721564 | -0.4335809 | 0.5450723
[19 empty] | 0 | 0
|  |  |  | 2 |  | 0 | 0.7071068 | [6 empty] | Series 1 | 2 | -1.283552 | 0.6799719 |  | -1.072381 | -0.7571341 | -0.2111712 | 1.437106
|  |  |  | 5 |  | 0 | 1.97615 | [7 empty] | 5 | -1.132475 | 1.952306 |  | -2.036461 | -0.1157388 | 0.9039855 | 2.068045
[19 empty] | 0 | 0
|  |  |  | 3 |  | -0.7071068 | 0 | [6 empty] | Series 2 | 3 | -1.861536 | -0.02708401 |  | -0.7383773 | -1.511862 | -1.123159 | 1.484778
|  |  |  | 7 |  | -1.97615 | 0 | [7 empty] | 7 | -2.747767 | -0.02370163 |  | -1.103023 | -2.224974 | -1.644744 | 2.201272
[19 empty] | 0 | 0
|  |  |  | 4 |  | 0 | -0.7071068 | [6 empty] | Series 3 | 4 | -1.273946 | -0.7341399 |  | 0.0716225 | -1.326884 | -1.345568 | 0.5927438
|  |  |  | 9 |  | 0 | -1.97615 | [7 empty] | 9 | -1.10563 | -1.999709 |  | 1.160682 | -1.708017 | -2.266312 | -0.2916923
[19 empty] | 0 | 0
|  |  |  | 1 |  | 0.7071068 | 0 | [6 empty] | Series 4 | 1 | -0.6959617 | -0.02708401 |  | -0.2623808 | -0.5721564 | -0.4335809 | 0.5450723
|  |  |  | 11 |  | 1.97615 | 0 | [7 empty] | 11 | 0.5096614 | -0.02370163 |  | 0.2272438 | 0.4012182 | 0.2824176 | -0.4249198
|  |  |  | 5 |  | 0 | 1.97615 | [6 empty] | Upper face | 5 | -1.132475 | 1.952306 |  | -2.036461 | -0.1157388 | 0.9039855 | 2.068045
|  |  |  | 6 |  | -1.672127 | 1.672127 | [6 empty] | boundary | 6 | -2.336391 | 1.651951 |  | -2.285964 | -1.209014 | -0.05042685 | 2.860966
|  |  |  | 7 |  | -1.97615 | 0 | [7 empty] | 7 | -2.747767 | -0.02370163 |  | -1.103023 | -2.224974 | -1.644744 | 2.201272
|  |  |  | 8 |  | -1.672127 | -1.672127 | [7 empty] | 8 | -2.313676 | -1.692062 |  | 0.4193108 | -2.556327 | -2.732987 | 0.8642647
|  |  |  | 9 |  | 0 | -1.97615 | [7 empty] | 9 | -1.10563 | -1.999709 |  | 1.160682 | -1.708017 | -2.266312 | -0.2916923
|  |  |  | 10 |  | 1.672127 | -1.672127 | [7 empty] | 10 | 0.4426096 | -1.692062 |  | 1.544921 | -0.3341639 | -1.102311 | -1.357898
|  |  |  | 11 |  | 1.97615 | 0 | [7 empty] | 11 | 0.5096614 | -0.02370163 |  | 0.2272438 | 0.4012182 | 0.2824176 | -0.4249198
|  |  |  | 12 |  | 1.672127 | 1.672127 | [7 empty] | 12 | 0.4198943 | 1.651951 |  | -1.160354 | 1.013148 | 1.580249 | 0.6388029
|  |  |  | 5 |  | 0 | 1.97615 | [7 empty] | 5 | -1.132475 | 1.952306 |  | -2.036461 | -0.1157388 | 0.9039855 | 2.068045
[19 empty] | 0 | 0
[12 empty] | (0 -1 0) |  | Series 5 | 9 | -1.10563 | -1.999709 |  | 1.160682 | -1.708017 | -2.266312 | -0.2916923
[15 empty] | 13 | -0.3850817 | -2.266478 |  | 1.670013 | -1.236042 | -2.055094 | -1.030436
[15 empty] | 14 | 0.5981254 | -2.257997 |  | 2.064696 | -0.4399009 | -1.466571 | -1.818096
[15 empty] | 15 | 1.642137 | -1.976008 |  | 2.263705 | 0.516957 | -0.621568 | -2.492965
[15 empty] | 10 | 0.4426096 | -1.692062 |  | 1.544921 | -0.3341639 | -1.102311 | -1.357898
[19 empty] | 0 | 0
[14 empty] | Series 6 | 13 | -0.3850817 | -2.266478 |  | 1.670013 | -1.236042 | -2.055094 | -1.030436
[15 empty] | 16 | -0.5674489 | -2.257997 |  | 1.5887 | -1.379606 | -2.156149 | -0.8783911
[15 empty] | 17 | -1.615291 | -1.976008 |  | 0.9334384 | -2.109235 | -2.54873 | 0.1332274
[15 empty] | 8 | -2.313676 | -1.692062 |  | 0.4193108 | -2.556327 | -2.732987 | 0.8642647
[19 empty] | 0 | 0
[14 empty] | Series 7 | 16 | -0.5674489 | -2.257997 |  | 1.5887 | -1.379606 | -2.156149 | -0.8783911
[15 empty] | 18 | 0.4157581 | -2.249516 |  | 1.983384 | -0.5834649 | -1.567626 | -1.666051
[15 empty] | 14 | 0.5981254 | -2.257997 |  | 2.064696 | -0.4399009 | -1.466571 | -1.818096
[19 empty] | 0 | 0
[14 empty] | Series 8 | 18 | 0.4157581 | -2.249516 |  | 1.983384 | -0.5834649 | -1.567626 | -1.666051
[15 empty] | 19 | 1.132475 | -1.952306 |  | 2.036461 | 0.1157388 | -0.9039855 | -2.068045
[15 empty] | 20 | -0.4198943 | -1.651951 |  | 1.160354 | -1.013148 | -1.580249 | -0.6388029
[15 empty] | 17 | -1.615291 | -1.976008 |  | 0.9334384 | -2.109235 | -2.54873 | 0.1332274
[19 empty] | 0 | 0
[14 empty] | Series 9 | 15 | 1.642137 | -1.976008 |  | 2.263705 | 0.516957 | -0.621568 | -2.492965
[15 empty] | 21 | 2.336391 | -1.651951 |  | 2.285964 | 1.209014 | 0.05042685 | -2.860966
[15 empty] | 19 | 1.132475 | -1.952306 |  | 2.036461 | 0.1157388 | -0.9039855 | -2.068045
[19 empty] | 0 | 0
[12 empty] | (-1 0 0) |  | Series 10 | 17 | -1.615291 | -1.976008 |  | 0.9334384 | -2.109235 | -2.54873 | 0.1332274
[15 empty] | 22 | -1.856339 | -0.7070559 |  | -0.1880505 | -1.785358 | -1.668289 | 1.078302
[15 empty] | 23 | -2.261562 | -0.008480928 |  | -0.9167378 | -1.826772 | -1.344824 | 1.818291
[15 empty] | 7 | -2.747767 | -0.02370163 |  | -1.103023 | -2.224974 | -1.644744 | 2.201272
[19 empty] | 0 | 0
[14 empty] | Series 11 | 23 | -2.261562 | -0.008480928 |  | -0.9167378 | -1.826772 | -1.344824 | 1.818291
[15 empty] | 24 | -1.865945 | 0.7070559 |  | -1.332054 | -1.215609 | -0.5338916 | 1.922665
[15 empty] | 25 | -1.642137 | 1.976008 |  | -2.263705 | -0.516957 | 0.621568 | 2.492965
[15 empty] | 6 | -2.336391 | 1.651951 |  | -2.285964 | -1.209014 | -0.05042685 | 2.860966
[19 empty] | 0 | 0
[14 empty] | Series 12 | 24 | -1.865945 | 0.7070559 |  | -1.332054 | -1.215609 | -0.5338916 | 1.922665
[15 empty] | 26 | -1.460722 | 0.008480928 |  | -0.6033663 | -1.174195 | -0.8573561 | 1.182676
[15 empty] | 22 | -1.856339 | -0.7070559 |  | -0.1880505 | -1.785358 | -1.668289 | 1.078302
[19 empty] | 0 | 0
[14 empty] | Series 13 | 20 | -0.4198943 | -1.651951 |  | 1.160354 | -1.013148 | -1.580249 | -0.6388029
[15 empty] | 27 | -0.5096614 | 0.02370163 |  | -0.2272438 | -0.4012182 | -0.2824176 | 0.4249198
[15 empty] | 26 | -1.460722 | 0.008480928 |  | -0.6033663 | -1.174195 | -0.8573561 | 1.182676
[19 empty] | 0 | 0
[14 empty] | Series 14 | 27 | -0.5096614 | 0.02370163 |  | -0.2272438 | -0.4012182 | -0.2824176 | 0.4249198
[15 empty] | 28 | -0.4426096 | 1.692062 |  | -1.544921 | 0.3341639 | 1.102311 | 1.357898
[15 empty] | 25 | -1.642137 | 1.976008 |  | -2.263705 | -0.516957 | 0.621568 | 2.492965
[19 empty] | 0 | 0
[12 empty] | (010) |  | Series 15 | 25 | -1.642137 | 1.976008 |  | -2.263705 | -0.516957 | 0.621568 | 2.492965
[15 empty] | 29 | -0.5981254 | 2.257997 |  | -2.064696 | 0.4399009 | 1.466571 | 1.818096
[15 empty] | 30 | -0.4157581 | 2.249516 |  | -1.983384 | 0.5834649 | 1.567626 | 1.666051
[15 empty] | 5 | -1.132475 | 1.952306 |  | -2.036461 | -0.1157388 | 0.9039855 | 2.068045
[19 empty] | 0 | 0
[14 empty] | Series 16 | 30 | -0.4157581 | 2.249516 |  | -1.983384 | 0.5834649 | 1.567626 | 1.666051
[15 empty] | 31 | 0.5674489 | 2.257997 |  | -1.5887 | 1.379606 | 2.156149 | 0.8783911
[15 empty] | 32 | 0.3850817 | 2.266478 |  | -1.670013 | 1.236042 | 2.055094 | 1.030436
[15 empty] | 29 | -0.5981254 | 2.257997 |  | -2.064696 | 0.4399009 | 1.466571 | 1.818096
[19 empty] | 0 | 0
[14 empty] | Series 17 | 31 | 0.5674489 | 2.257997 |  | -1.5887 | 1.379606 | 2.156149 | 0.8783911
[15 empty] | 33 | 1.615291 | 1.976008 |  | -0.9334384 | 2.109235 | 2.54873 | -0.1332274
[15 empty] | 12 | 0.4198943 | 1.651951 |  | -1.160354 | 1.013148 | 1.580249 | 0.6388029
[19 empty] | 0 | 0
[14 empty] | Series 18 | 32 | 0.3850817 | 2.266478 |  | -1.670013 | 1.236042 | 2.055094 | 1.030436
[15 empty] | 34 | 1.10563 | 1.999709 |  | -1.160682 | 1.708017 | 2.266312 | 0.2916923
[15 empty] | 28 | -0.4426096 | 1.692062 |  | -1.544921 | 0.3341639 | 1.102311 | 1.357898
[19 empty] | 0 | 0
[14 empty] | Series 19 | 34 | 1.10563 | 1.999709 |  | -1.160682 | 1.708017 | 2.266312 | 0.2916923
[15 empty] | 35 | 2.313676 | 1.692062 |  | -0.4193108 | 2.556327 | 2.732987 | -0.8642647
[15 empty] | 33 | 1.615291 | 1.976008 |  | -0.9334384 | 2.109235 | 2.54873 | -0.1332274
[19 empty] | 0 | 0
[12 empty] | (100) |  | Series 20 | 33 | 1.615291 | 1.976008 |  | -0.9334384 | 2.109235 | 2.54873 | -0.1332274
[15 empty] | 36 | 1.856339 | 0.7070559 |  | 0.1880505 | 1.785358 | 1.668289 | -1.078302
[15 empty] | 37 | 1.460722 | -0.008480928 |  | 0.6033663 | 1.174195 | 0.8573561 | -1.182676
[15 empty] | 11 | 0.5096614 | -0.02370163 |  | 0.2272438 | 0.4012182 | 0.2824176 | -0.4249198
[19 empty] | 0 | 0
[14 empty] | Series 21 | 37 | 1.460722 | -0.008480928 |  | 0.6033663 | 1.174195 | 0.8573561 | -1.182676
[15 empty] | 38 | 1.865945 | -0.7070559 |  | 1.332054 | 1.215609 | 0.5338916 | -1.922665
[15 empty] | 39 | 2.261562 | 0.008480928 |  | 0.9167378 | 1.826772 | 1.344824 | -1.818291
[15 empty] | 36 | 1.856339 | 0.7070559 |  | 0.1880505 | 1.785358 | 1.668289 | -1.078302
[19 empty] | 0 | 0
[14 empty] | Series 22 | 38 | 1.865945 | -0.7070559 |  | 1.332054 | 1.215609 | 0.5338916 | -1.922665
[15 empty] | 15 | 1.642137 | -1.976008 |  | 2.263705 | 0.516957 | -0.621568 | -2.492965
[19 empty] | 0 | 0
[14 empty] | Series 23 | 39 | 2.261562 | 0.008480928 |  | 0.9167378 | 1.826772 | 1.344824 | -1.818291
[15 empty] | 40 | 2.747767 | 0.02370163 |  | 1.103023 | 2.224974 | 1.644744 | -2.201272
[15 empty] | 35 | 2.313676 | 1.692062 |  | -0.4193108 | 2.556327 | 2.732987 | -0.8642647
[19 empty] | 0 | 0
[14 empty] | Series 24 | 40 | 2.747767 | 0.02370163 |  | 1.103023 | 2.224974 | 1.644744 | -2.201272
[15 empty] | 21 | 2.336391 | -1.651951 |  | 2.285964 | 1.209014 | 0.05042685 | -2.860966

## Vertex labelling diagrams
NASA image S72-55208 analysis: relevant vectors to analyse to define local geometry of (hhl) facet borders; here (hhl) = (114)
(hkl)1 facet |  |  | (hkl)2 facets |  |  | Facet border vector, r |  |  | Vertex | Projection on (001)
h | k | l |  |  |  | u | v | w |  | a | 1.4
[10 empty] | b | 1.788608
1 | 1 | 4 | 4 | 1 | 1 | -3 | 15 | -3
|  |  | 1 | 4 | 1 | -15 | 3 | 3 | 1 | 0.7071068 | 0
|  |  | -1 | 1 | 4 | 0 | -8 | 2 | 2 | 0 | 0.7071068
|  |  | 1 | -1 | 4 | 8 | 0 | -2 | 3 | -0.7071068 | 0
[9 empty] | 4 | 0 | -0.7071068
-1 | 1 | 4 | 1 | 1 | 4 | 0 | 8 | -2 | 1 | 0.7071068 | 0
|  |  | -1 | 4 | 1 | -15 | -3 | -3
|  |  | -4 | 1 | 1 | -3 | -15 | 3 | 2 | 0 | 0.7071068
|  |  | -1 | -1 | 4 | 8 | 0 | 2 | 5 | 0 | 2.065306
-1 | -1 | 4 | -1 | 1 | 4 | -8 | 0 | -2 | 3 | -0.7071068 | 0
|  |  | -4 | -1 | 1 | 3 | -15 | -3 | 7 | -2.065306 | 0
|  |  | -1 | -4 | 1 | 15 | -3 | 3
|  |  | 1 | -1 | 4 | 0 | 8 | 2 | 4 | 0 | -0.7071068
[9 empty] | 9 | 0 | -2.065306
1 | -1 | 4 | 1 | 1 | 4 | -8 | 0 | 2
|  |  | -1 | -1 | 4 | 0 | -8 | -2 | 1 | 0.7071068 | 0
|  |  | 1 | -4 | 1 | 15 | 3 | -3 | 11 | 2.065306 | 0
|  |  | 4 | -1 | 1 | 3 | 15 | 3
[9 empty] | 5 | 0 | 2.065306
[9 empty] | 6 | -1.721089 | 1.721089
[9 empty] | 7 | -2.065306 | 0
[9 empty] | 8 | -1.721089 | -1.721089
[9 empty] | 9 | 0 | -2.065306
[9 empty] | 10 | 1.721089 | -1.721089
[9 empty] | 11 | 2.065306 | 0
[9 empty] | 12 | 1.721089 | 1.721089
[9 empty] | 5 | 0 | 2.065306