## (hhl) facet geometry
Crystal 1 analysis: relevant vectors to analyse to define local geometry of (hhl) facet borders | [15 empty] | Transformation matrix |  |  |  |  | Rotation angle
[21 empty] | in plane | -45
h | h | l | [6 empty] | Theta |  | Phi | Projection direction [UVW] |  |  |  | 0.9850406 | 0.02529551 | 0.1704558 |  | 1 | of diagram
[16 empty] | 0 | 0.9891674 | -0.1467917 |  | 1
1 | 1 | 4 | [6 empty] | 13 |  | 140 | -0.1723225 | 0.1445958 | 0.9743701 |  | -0.1723225 | 0.1445958 | 0.9743701 |  | 1 | Rotation matrix
[9 empty] | Relevant angles for assessing 'correctness' of projectional geometry | [11 empty] | 0.7071068 | 0.7071068
[21 empty] | -0.7071068 | 0.7071068
1 | 1 | 4 | 4 | 1 | 1 | -3 | 15 | -3 | -0.1924501 | 0.9622504 | -0.1924501 | -0.1950723 | 0.9644507 | -0.1776233
1 | -1 | 4 | 4 | -1 | 1 | 3 | 15 | 3 | 0.1924501 | 0.9622504 | 0.1924501 | 0.2430253 | 0.9198128 | -0.09351919
A matrix to determine b1 and b2
1 | 1 | 4 | 1 | 4 | 1 | -15 | 3 | 3 | -0.9622504 | 0.1924501 | 0.1924501 | -0.8965676 | 0.1373356 | -0.1789432
-1 | 1 | 4 | -1 | 4 | 1 | -15 | -3 | -3 | -0.9622504 | -0.1924501 | -0.1924501 | -0.9707852 | -0.1852886 | -0.1441918 | [6 empty] | 0.1924501 | 0.9622504
[21 empty] | 0.9622504 | 0.1924501
1 | -1 | 4 | 1 | 1 | 4 | -8 | 0 | 2 | -0.9701425 | 0 | 0.2425356 | -0.9006109 | -0.05834393 | -0.1506196
1 | 1 | 4 | 4 | 1 | 1 | -3 | 15 | -3 | -0.1924501 | 0.9622504 | -0.1924501 | -0.1950723 | 0.9644507 | -0.1776233 | [6 empty] | Inverse of A
1 | 1 | 4 | 4 | 1 | 1 | -3 | 15 | -3 | -0.1924501 | 0.9622504 | -0.1924501 | -0.1950723 | 0.9644507 | -0.1776233 | [6 empty] | -0.2165064 | 1.082532
1 | 4 | 1 | 1 | 1 | 4 | 15 | -3 | -3 | 0.9622504 | -0.1924501 | -0.1924501 | 0.8965676 | -0.1373356 | 0.1789432 | [6 empty] | 1.082532 | -0.2165064
1 | 4 | 1 | 1 | 1 | 4 | 15 | -3 | -3 | 0.9622504 | -0.1924501 | -0.1924501 | 0.8965676 | -0.1373356 | 0.1789432 | [6 empty] | C vector
1 | 1 | 4 | -1 | 1 | 4 | 0 | -8 | 2 | 0 | -0.9701425 | 0.2425356 | 0.01655002 | -0.9840296 | 0.1489562
2.744406
-1 | 1 | 4 | 1 | 1 | 4 | 0 | 8 | -2 | 0 | 0.9701425 | -0.2425356 | -0.01655002 | 0.9840296 | -0.1489562 | [6 empty] | 1.725756
1 | 1 | 4 | 1 | -1 | 4 | 8 | 0 | -2 | 0.9701425 | 0 | -0.2425356 | 0.9006109 | 0.05834393 | 0.1506196
Projectional geometry for truncated trapezohedron
(hkl)1 facet |  |  | (hkl)2 facets |  |  | Facet border vector, r |  |  | Unit length facet border vector |  |  | Projected unit length facet vector, rp |  |  | p.rp | Projected vectors for diagram
h | k | l |  |  |  | u | v | w | up | vp | wp | up | vp | wp
1 | 1 | 4 | 4 | 1 | 1 | -3 | 15 | -3 | -0.1924501 | 0.9622504 | -0.1924501 | -0.1950723 | 0.9644507 | -0.1776233 | 0 | -0.1980348 | 0.9800769 | 0 |  | 0
|  |  | 1 | 4 | 1 | -15 | 3 | 3 | -0.9622504 | 0.1924501 | 0.1924501 | -0.8965676 | 0.1373356 | -0.1789432 | 0 | -0.9101834 | 0.1621153 | 0 |  | 0
|  |  | -1 | 1 | 4 | 0 | -8 | 2 | 0 | -0.9701425 | 0.2425356 | 0.01655002 | -0.9840296 | 0.1489562 | 0 | 0.01680136 | -0.9952356 | 0 |  | 0
|  |  | 1 | -1 | 4 | 8 | 0 | -2 | 0.9701425 | 0 | -0.2425356 | 0.9006109 | 0.05834393 | 0.1506196 | 0 | 0.9142881 | 0.03560221 | 0 |  | 0
-1 | 1 | 4 | 1 | 1 | 4 | 0 | 8 | -2 | 0 | 0.9701425 | -0.2425356 | -0.01655002 | 0.9840296 | -0.1489562 | 0 | -0.01680136 | 0.9952356 | 0 |  | 0
|  |  | -1 | 4 | 1 | -15 | -3 | -3 | -0.9622504 | -0.1924501 | -0.1924501 | -0.9707852 | -0.1852886 | -0.1441918 | 0 | -0.9855281 | -0.1621153 | 0 |  | 0
|  |  | -4 | 1 | 1 | -3 | -15 | 3 | -0.1924501 | -0.9622504 | 0.1924501 | -0.1783983 | -0.9740413 | 0.1129963 | 0 | -0.1811075 | -0.9800769 | 0 |  | 0
|  |  | -1 | -1 | 4 | 8 | 0 | 2 | 0.9701425 | 0 | 0.2425356 | 0.9820572 | -0.009997649 | 0.1751657 | 0 | 0.9969713 | -0.03560221 | 0 |  | 0
-1 | -1 | 4 | -1 | 1 | 4 | -8 | 0 | -2 | -0.9701425 | 0 | -0.2425356 | -0.9820572 | 0.009997649 | -0.1751657 | 0 | -0.9969713 | 0.03560221 | 0 |  | 0
|  |  | -4 | -1 | 1 | 3 | -15 | -3 | 0.1924501 | -0.9622504 | -0.1924501 | 0.1304453 | -0.9102222 | 0.1581462 | 0 | 0.1324263 | -0.9235767 | 0 |  | 0
|  |  | -1 | -4 | 1 | 15 | -3 | 3 | 0.9622504 | -0.1924501 | 0.1924501 | 0.9611946 | -0.1915641 | 0.1984203 | 0 | 0.9757919 | -0.2186154 | 0 |  | 0
|  |  | 1 | -1 | 4 | 0 | 8 | 2 | 0 | 0.9701425 | 0.2425356 | 0.0648963 | 0.915688 | -0.1244101 | 0 | 0.06588185 | 0.9240312 | 0 |  | 0
1 | -1 | 4 | 1 | 1 | 4 | -8 | 0 | 2 | -0.9701425 | 0 | 0.2425356 | -0.9006109 | -0.05834393 | -0.1506196 | 0 | -0.9142881 | -0.03560221 | 0 |  | 0
|  |  | -1 | -1 | 4 | 0 | -8 | -2 | 0 | -0.9701425 | -0.2425356 | -0.0648963 | -0.915688 | 0.1244101 | 0 | -0.06588185 | -0.9240312 | 0 |  | 0
|  |  | 1 | -4 | 1 | 15 | 3 | -3 | 0.9622504 | 0.1924501 | -0.1924501 | 0.9061582 | 0.2395171 | 0.1247147 | 0 | 0.9199196 | 0.2186154 | 0 |  | 0
|  |  | 4 | -1 | 1 | 3 | 15 | 3 | 0.1924501 | 0.9622504 | 0.1924501 | 0.2430253 | 0.9198128 | -0.09351919 | 0 | 0.246716 | 0.9235767 | 0 |  | 0
[9 empty] | (001) facet corner vectors |  |  | Projected (001) facet corner vectors
[9 empty] | 0.7071068 | 0 | 0 | 0.6861092 | 0.01761905 | 0.1187274 | 0 | 0.6965289 | 0 | 0 |  | 0
[9 empty] | 0 | 0.7071068 | 0 | 0.01761905 | 0.6923226 | -0.09962411 | 0 | 0.01788663 | 0.699447 | 0 |  | 0
Vectors to centres of {001} faces
[9 empty] | 0 | 0 | 1.980419 | 0.332524 | -0.2790208 | 0.1002151 | -1.387779e-16 | 0.3375739 | -0.290709 | -1.387779e-16 |  | 0
[9 empty] | 0 | 1.980419 | 0 | 0.0493463 | 1.939012 | -0.2790208 | 0 | 0.0500957 | 1.958966 | 0 |  | 0
[9 empty] | 1.980419 | 0 | 0 | 1.92161 | 0.0493463 | 0.332524 | 0 | 1.950793 | 0 | 0 |  | 0
[6 empty] | Border vectors for (0 -1 0) 'face' |  |  | Unit length facet border vector
1 | -4 | 1 | -1 | -4 | 1 | 0 | -2 | -8 | 0 | -0.2425356 | -0.9701425 | -0.1689359 | -0.1007816 | -0.01492131 | 4.336809e-17 | -0.1715015 | -0.09749951 | 4.336809e-17 |  | 0
|  |  | 0 | -1 | 0 | 1 | 0 | -1 | 0.7071068 | 0 | -0.7071068 | 0.5673818 | 0.1172432 | 0.08294569 | 0 | 0.5759984 | 0.1037974 | 0 |  | 0
|  |  | 1 | -4 | -1 | 8 | 2 | 0 | 0.9701425 | 0.2425356 | 0 | 0.9473774 | 0.2616378 | 0.1287219 | 0 | 0.9617648 | 0.2399083 | 0 |  | 0
|  |  | 4 | -1 | 1 | -3 | 3 | 15 | -0.1924501 | 0.1924501 | 0.9622504 | -0.02037246 | 0.04805981 | -0.01073502 | -4.336809e-17 | -0.02068185 | 0.04911501 | -4.336809e-17 |  | 0
-1 | -4 | 1 | 0 | -1 | 0 | -1 | 0 | -1 | -0.7071068 | 0 | -0.7071068 | -0.8048366 | 0.08200506 | -0.1545091 | 0 | -0.8170593 | 0.1037974 | 0 |  | 0
|  |  | -1 | -4 | -1 | -8 | 2 | 0 | -0.9701425 | 0.2425356 | 0 | -0.9352908 | 0.2132916 | -0.1970634 | 0 | -0.9494947 | 0.2399083 | 0 |  | 0
|  |  | -4 | -1 | 1 | 3 | 3 | 15 | 0.1924501 | 0.1924501 | 0.9622504 | 0.3530981 | 0.05765041 | 0.05389199 | -7.632783e-17 | 0.3584605 | 0.04911501 | -7.632783e-17 |  | 0
-1 | -4 | -1 | 1 | -4 | -1 | 0 | 2 | -8 | 0 | 0.2425356 | -0.9701425 | -0.1568494 | 0.3741479 | -0.08326289 | 0 | -0.1592314 | 0.3823172 | 0 |  | 0
[6 empty] | -15 | 3 | 3 | -0.9622504 | 0.1924501 | 0.1924501 | -0.8965676 | 0.1373356 | -0.1789432 | 0 | -0.9101834 | 0.1621153 | 0 |  | 0
[6 empty] | -3 | -3 | 15 | -0.1924501 | -0.1924501 | 0.9622504 | -0.02996306 | -0.3287929 | 0.04349348 | 0 | -0.03041809 | -0.3316157 | 0 |  | 0
1 | -4 | -1 | 4 | -1 | -1 | -3 | 3 | -15 | -0.1924501 | 0.1924501 | -0.9622504 | -0.3435075 | 0.3192023 | -0.1081205 | 0 | -0.3487242 | 0.3316157 | 0 |  | 0
[6 empty] | -15 | -3 | -3 | -0.9622504 | -0.1924501 | -0.1924501 | -0.9707852 | -0.1852886 | -0.1441918 | 0 | -0.9855281 | -0.1621153 | 0 |  | 0
[6 empty] | Border vectors for (-1 0 0) 'face' |  |  | Unit length facet border vector
-4 | -1 | 1 | -1 | -4 | 1 | 3 | 3 | 15 | 0.1924501 | 0.1924501 | 0.9622504 | 0.3530981 | 0.05765041 | 0.05389199 | -7.632783e-17 | 0.3584605 | 0.04911501 | -7.632783e-17 |  | 0
|  |  | -4 | -1 | -1 | -2 | 8 | 0 | -0.2425356 | 0.9701425 | 0 | -0.2111604 | 0.9438155 | -0.1774063 | 0 | -0.2143672 | 0.9596334 | 0 |  | 0
|  |  | -1 | 0 | 0 | 0 | 1 | 1 | 0 | 0.7071068 | 0.7071068 | 0.1363464 | 0.5926985 | -0.0638424 | 0 | 0.1384171 | 0.5956496 | 0 |  | 0
|  |  | -4 | 1 | 1 | 2 | 0 | 8 | 0.2425356 | 0 | 0.9701425 | 0.3982262 | -0.1306399 | 0.08981526 | 0 | 0.4042739 | -0.1424088 | 0 |  | 0
-4 | 1 | 1 | -1 | 0 | 0 | 0 | 1 | -1 | 0 | 0.7071068 | -0.7071068 | -0.1011083 | 0.7919468 | -0.1354058 | 0 | -0.1026438 | 0.8032444 | 0 |  | 0
|  |  | -4 | 1 | -1 | 2 | 8 | 0 | 0.2425356 | 0.9701425 | 0 | 0.2595067 | 0.9559021 | -0.09595999 | 0 | 0.2634477 | 0.9596334 | 0 |  | 0
|  |  | -1 | 4 | 1 | 3 | -3 | 15 | 0.1924501 | -0.1924501 | 0.9622504 | 0.3435075 | -0.3192023 | 0.1081205 | 0 | 0.3487242 | -0.3316157 | 0 |  | 0
-4 | -1 | -1 | -1 | -1 | -4 | -3 | 15 | -3 | -0.1924501 | 0.9622504 | -0.1924501 | -0.1950723 | 0.9644507 | -0.1776233 | 0 | -0.1980348 | 0.9800769 | 0 |  | 0
|  |  | -4 | 1 | -1 | -2 | 0 | 8 | -0.2425356 | 0 | 0.9701425 | -0.07244088 | -0.1427264 | 0.008368938 | -1.075529e-16 | -0.07354101 | -0.1424088 | -1.075529e-16 |  | 0
-4 | 1 | -1 | -1 | 1 | -4 | 3 | 15 | 3 | 0.1924501 | 0.9622504 | 0.1924501 | 0.2430253 | 0.9198128 | -0.09351919 | 0 | 0.246716 | 0.9235767 | 0 |  | 0
|  |  | -1 | 4 | -1 | -3 | 3 | 15 | -0.1924501 | 0.1924501 | 0.9622504 | -0.02037246 | 0.04805981 | -0.01073502 | -4.336809e-17 | -0.02068185 | 0.04911501 | -4.336809e-17 |  | 0
[6 empty] | Border vectors for (010) 'face' |  |  | Unit length facet border vector
-1 | 4 | 1 | -1 | 4 | -1 | 8 | 2 | 0 | 0.9701425 | 0.2425356 | 0 | 0.9473774 | 0.2616378 | 0.1287219 | 0 | 0.9617648 | 0.2399083 | 0 |  | 0
|  |  | 0 | 1 | 0 | 1 | 0 | 1 | 0.7071068 | 0 | 0.7071068 | 0.8048366 | -0.08200506 | 0.1545091 | 0 | 0.8170593 | -0.1037974 | 0 |  | 0
|  |  | 1 | 4 | 1 | 0 | -2 | 8 | 0 | -0.2425356 | 0.9701425 | 0.1568494 | -0.3741479 | 0.08326289 | 0 | 0.1592314 | -0.3823172 | 0 |  | 0
1 | 4 | 1 | 0 | 1 | 0 | 1 | 0 | -1 | 0.7071068 | 0 | -0.7071068 | 0.5673818 | 0.1172432 | 0.08294569 | 0 | 0.5759984 | 0.1037974 | 0 |  | 0
|  |  | 1 | 4 | -1 | 8 | -2 | 0 | 0.9701425 | -0.2425356 | 0 | 0.9352908 | -0.2132916 | 0.1970634 | 0 | 0.9494947 | -0.2399083 | 0 |  | 0
|  |  | 4 | 1 | 1 | -3 | -3 | 15 | -0.1924501 | -0.1924501 | 0.9622504 | -0.02996306 | -0.3287929 | 0.04349348 | 0 | -0.03041809 | -0.3316157 | 0 |  | 0
-1 | 4 | -1 | 1 | 4 | -1 | 0 | -2 | -8 | 0 | -0.2425356 | -0.9701425 | -0.1689359 | -0.1007816 | -0.01492131 | 4.336809e-17 | -0.1715015 | -0.09749951 | 4.336809e-17 |  | 0
|  |  | -1 | 1 | -4 | -15 | -3 | 3 | -0.9622504 | -0.1924501 | 0.1924501 | -0.9061582 | -0.2395171 | -0.1247147 | 0 | -0.9199196 | -0.2186154 | 0 |  | 0
1 | 4 | -1 | 1 | 1 | -4 | 15 | -3 | 3 | 0.9622504 | -0.1924501 | 0.1924501 | 0.9611946 | -0.1915641 | 0.1984203 | 0 | 0.9757919 | -0.2186154 | 0 |  | 0
|  |  | 4 | 1 | -1 | 3 | 3 | 15 | 0.1924501 | 0.1924501 | 0.9622504 | 0.3530981 | 0.05765041 | 0.05389199 | -7.632783e-17 | 0.3584605 | 0.04911501 | -7.632783e-17 |  | 0
[6 empty] | Border vectors for (100) 'face' |  |  | Unit length facet border vector
4 | 1 | 1 | 4 | 1 | -1 | 2 | -8 | 0 | 0.2425356 | -0.9701425 | 0 | 0.2111604 | -0.9438155 | 0.1774063 | 0 | 0.2143672 | -0.9596334 | 0 |  | 0
|  |  | 1 | 0 | 0 | 0 | -1 | 1 | 0 | -0.7071068 | 0.7071068 | 0.1011083 | -0.7919468 | 0.1354058 | 0 | 0.1026438 | -0.8032444 | 0 |  | 0
|  |  | 4 | -1 | 1 | -2 | 0 | 8 | -0.2425356 | 0 | 0.9701425 | -0.07244088 | -0.1427264 | 0.008368938 | -1.075529e-16 | -0.07354101 | -0.1424088 | -1.075529e-16 |  | 0
4 | -1 | 1 | 1 | 0 | 0 | 0 | -1 | -1 | 0 | -0.7071068 | -0.7071068 | -0.1363464 | -0.5926985 | 0.0638424 | 0 | -0.1384171 | -0.5956496 | 0 |  | 0
|  |  | 4 | -1 | -1 | -2 | -8 | 0 | -0.2425356 | -0.9701425 | 0 | -0.2595067 | -0.9559021 | 0.09595999 | 0 | -0.2634477 | -0.9596334 | 0 |  | 0
4 | 1 | -1 | 4 | -1 | -1 | -2 | 0 | -8 | -0.2425356 | 0 | -0.9701425 | -0.3982262 | 0.1306399 | -0.08981526 | 0 | -0.4042739 | 0.1424088 | 0 |  | 0
|  |  | 1 | 1 | -4 | -3 | 15 | 3 | -0.1924501 | 0.9622504 | 0.1924501 | -0.1304453 | 0.9102222 | -0.1581462 | 0 | -0.1324263 | 0.9235767 | 0 |  | 0
4 | -1 | -1 | 1 | -1 | -4 | -3 | -15 | 3 | -0.1924501 | -0.9622504 | 0.1924501 | -0.1783983 | -0.9740413 | 0.1129963 | 0 | -0.1811075 | -0.9800769 | 0 |  | 0
[6 empty] | Projection on (001) | [5 empty] | Face |  | Series
[14 empty] | name |  | Vertices on plot |  |  |  |  | Vertices on plot after a
[6 empty] | a1 | 1.05 |  | a2 | 2.1 | [5 empty] | without any rotation |  |  |  |  | rotation in the plane of plot
[6 empty] | b | 1.494549 |  | b1 | 1.274005
[9 empty] | b2 | 2.597269
|  |  |  | 1 |  | 0.7071068 | 0 |  | a3 | 0.7875 |  | (001) |  | (001) facet | 1 | 1.034103 | -0.290709 |  | 0.508444 | 0.6460744 | 0.5256588 | -0.9367834
|  |  |  | 2 |  | 0 | 0.7071068 | [7 empty] | 2 | 0.3554605 | 0.408738 |  | -0.1849094 | 0.3710651 | 0.54037 | 0.03767288
|  |  |  | 3 |  | -0.7071068 | 0 | [7 empty] | 3 | -0.358955 | -0.290709 |  | 0.1004268 | -0.3389662 | -0.4593818 | 0.04825721
|  |  |  | 4 |  | 0 | -0.7071068 | [7 empty] | 4 | 0.3196873 | -0.990156 |  | 0.7937802 | -0.06395694 | -0.474093 | -0.926199
|  |  |  | 1 |  | 0.7071068 | 0 | [7 empty] | 1 | 1.034103 | -0.290709 |  | 0.508444 | 0.6460744 | 0.5256588 | -0.9367834
[19 empty] | 0 | 0
|  |  |  | 2 |  | 0 | 0.7071068 | [6 empty] | Series 1 | 2 | 0.3554605 | 0.408738 |  | -0.1849094 | 0.3710651 | 0.54037 | 0.03767288
|  |  |  | 5 |  | 0 | 1.725756 | [7 empty] | 5 | 0.3378191 | 1.453735 |  | -0.9290012 | 0.6646634 | 1.26682 | 0.789072
[19 empty] | 0 | 0
|  |  |  | 3 |  | -0.7071068 | 0 | [6 empty] | Series 2 | 3 | -0.358955 | -0.290709 |  | 0.1004268 | -0.3389662 | -0.4593818 | 0.04825721
|  |  |  | 7 |  | -1.725756 | 0 | [7 empty] | 7 | -1.405775 | -0.2533267 |  | -0.2326129 | -1.068231 | -1.173162 | 0.814904
[19 empty] | 0 | 0
|  |  |  | 4 |  | 0 | -0.7071068 | [6 empty] | Series 3 | 4 | 0.3196873 | -0.990156 |  | 0.7937802 | -0.06395694 | -0.474093 | -0.926199
|  |  |  | 9 |  | 0 | -1.725756 | [7 empty] | 9 | 0.2505113 | -1.960389 |  | 1.459577 | -0.3970463 | -1.209066 | -1.563342
[19 empty] | 0 | 0
|  |  |  | 1 |  | 0.7071068 | 0 | [6 empty] | Series 4 | 1 | 1.034103 | -0.290709 |  | 0.508444 | 0.6460744 | 0.5256588 | -0.9367834
|  |  |  | 11 |  | 1.725756 | 0 | [7 empty] | 11 | 2.954108 | -0.2159443 |  | 1.017934 | 2.025621 | 1.936174 | -2.241565
|  |  |  | 5 |  | 0 | 1.725756 | [6 empty] | Upper face | 5 | 0.3378191 | 1.453735 |  | -0.9290012 | 0.6646634 | 1.26682 | 0.789072
|  |  |  | 6 |  | -1.43813 | 1.43813 | [6 empty] | boundary | 6 | -1.135101 | 1.211446 |  | -1.189085 | -0.4478131 | 0.05398428 | 1.659259
|  |  |  | 7 |  | -1.725756 | 0 | [7 empty] | 7 | -1.405775 | -0.2533267 |  | -0.2326129 | -1.068231 | -1.173162 | 0.814904
|  |  |  | 8 |  | -1.43813 | -1.43813 | [7 empty] | 8 | -1.207857 | -1.633657 |  | 0.8013969 | -1.332571 | -2.009254 | -0.301086
|  |  |  | 9 |  | 0 | -1.725756 | [7 empty] | 9 | 0.2505113 | -1.960389 |  | 1.459577 | -0.3970463 | -1.209066 | -1.563342
|  |  |  | 10 |  | 1.43813 | -1.43813 | [7 empty] | 10 | 2.63979 | -1.392586 |  | 1.757883 | 1.458735 | 0.8819071 | -2.85132
|  |  |  | 11 |  | 1.725756 | 0 | [7 empty] | 11 | 2.954108 | -0.2159443 |  | 1.017934 | 2.025621 | 1.936174 | -2.241565
|  |  |  | 12 |  | 1.43813 | 1.43813 | [7 empty] | 12 | 2.701811 | 1.032678 |  | 0.06112819 | 2.212933 | 2.640682 | -1.180255
|  |  |  | 5 |  | 0 | 1.725756 | [7 empty] | 5 | 0.3378191 | 1.453735 |  | -0.9290012 | 0.6646634 | 1.26682 | 0.789072
[19 empty] | 0 | 0
[12 empty] | (0 -1 0) |  | Series 5 | 9 | 0.2505113 | -1.960389 |  | 1.459577 | -0.3970463 | -1.209066 | -1.563342
[15 empty] | 13 | 0.07043476 | -2.062763 |  | 1.479224 | -0.5543644 | -1.408789 | -1.508399
[15 empty] | 14 | 0.6464332 | -1.958966 |  | 1.574534 | -0.1166705 | -0.9281007 | -1.842295
[15 empty] | 15 | 2.666139 | -1.455158 |  | 1.809846 | 1.459039 | 0.8562929 | -2.914197
[15 empty] | 10 | 2.63979 | -1.392586 |  | 1.757883 | 1.458735 | 0.8819071 | -2.85132
[19 empty] | 0 | 0
[14 empty] | Series 6 | 13 | 0.07043476 | -2.062763 |  | 1.479224 | -0.5543644 | -1.408789 | -1.508399
[15 empty] | 16 | -0.7466246 | -1.958966 |  | 1.166517 | -1.101711 | -1.913141 | -0.8572547
[15 empty] | 17 | -1.743594 | -1.707062 |  | 0.6963883 | -1.732894 | -2.439982 | 0.02583199
[15 empty] | 8 | -1.207857 | -1.633657 |  | 0.8013969 | -1.332571 | -2.009254 | -0.301086
[19 empty] | 0 | 0
[14 empty] | Series 7 | 16 | -0.7466246 | -1.958966 |  | 1.166517 | -1.101711 | -1.913141 | -0.8572547
[15 empty] | 18 | -0.1706262 | -1.855168 |  | 1.261827 | -0.6640172 | -1.432453 | -1.191151
[15 empty] | 14 | 0.6464332 | -1.958966 |  | 1.574534 | -0.1166705 | -0.9281007 | -1.842295
[19 empty] | 0 | 0
[14 empty] | Series 8 | 18 | -0.1706262 | -1.855168 |  | 1.261827 | -0.6640172 | -1.432453 | -1.191151
[15 empty] | 19 | -0.3378191 | -1.453735 |  | 0.9290012 | -0.6646634 | -1.26682 | -0.789072
[15 empty] | 20 | -1.698133 | -1.211446 |  | 0.3592502 | -1.555585 | -2.057383 | 0.3441393
[15 empty] | 17 | -1.743594 | -1.707062 |  | 0.6963883 | -1.732894 | -2.439982 | 0.02583199
[19 empty] | 0 | 0
[14 empty] | Series 9 | 15 | 2.666139 | -1.455158 |  | 1.809846 | 1.459039 | 0.8562929 | -2.914197
[15 empty] | 21 | 2.144954 | -0.9595424 |  | 1.306741 | 1.235668 | 0.8382125 | -2.19521
[15 empty] | 19 | -0.3378191 | -1.453735 |  | 0.9290012 | -0.6646634 | -1.26682 | -0.789072
[19 empty] | 0 | 0
[12 empty] | (-1 0 0) |  | Series 10 | 17 | -1.743594 | -1.707062 |  | 0.6963883 | -1.732894 | -2.439982 | 0.02583199
[15 empty] | 22 | -1.96868 | -0.699447 |  | -0.08202917 | -1.59693 | -1.88665 | 0.8974829
[15 empty] | 23 | -1.830262 | -0.1037974 |  | -0.4626756 | -1.324593 | -1.367587 | 1.220795
[15 empty] | 7 | -1.405775 | -0.2533267 |  | -0.2326129 | -1.068231 | -1.173162 | 0.814904
[19 empty] | 0 | 0
[14 empty] | Series 11 | 23 | -1.830262 | -0.1037974 |  | -0.4626756 | -1.324593 | -1.367587 | 1.220795
[15 empty] | 24 | -1.932906 | 0.699447 |  | -1.060719 | -1.161908 | -0.8721874 | 1.861355
[15 empty] | 25 | -1.656286 | 1.707062 |  | -1.69219 | -0.6711843 | 0.03590392 | 2.378246
[15 empty] | 6 | -1.135101 | 1.211446 |  | -1.189085 | -0.4478131 | 0.05398428 | 1.659259
[19 empty] | 0 | 0
[14 empty] | Series 12 | 24 | -1.932906 | 0.699447 |  | -1.060719 | -1.161908 | -0.8721874 | 1.861355
[15 empty] | 26 | -2.071323 | 0.1037974 |  | -0.6800724 | -1.434245 | -1.391251 | 1.538043
[15 empty] | 22 | -1.96868 | -0.699447 |  | -0.08202917 | -1.59693 | -1.88665 | 0.8974829
[19 empty] | 0 | 0
[14 empty] | Series 13 | 20 | -1.698133 | -1.211446 |  | 0.3592502 | -1.555585 | -2.057383 | 0.3441393
[15 empty] | 27 | -1.994105 | 0.2533267 |  | -0.7631889 | -1.335848 | -1.230916 | 1.589174
[15 empty] | 26 | -2.071323 | 0.1037974 |  | -0.6800724 | -1.434245 | -1.391251 | 1.538043
[19 empty] | 0 | 0
[14 empty] | Series 14 | 27 | -1.994105 | 0.2533267 |  | -0.7631889 | -1.335848 | -1.230916 | 1.589174
[15 empty] | 28 | -1.625376 | 1.633657 |  | -1.631232 | -0.6708274 | 0.005855593 | 2.304485
[15 empty] | 25 | -1.656286 | 1.707062 |  | -1.69219 | -0.6711843 | 0.03590392 | 2.378246
[19 empty] | 0 | 0
[12 empty] | (010) |  | Series 15 | 25 | -1.656286 | 1.707062 |  | -1.69219 | -0.6711843 | 0.03590392 | 2.378246
[15 empty] | 29 | -0.6464332 | 1.958966 |  | -1.574534 | 0.1166705 | 0.9281007 | 1.842295
[15 empty] | 30 | 0.1706262 | 1.855168 |  | -1.261827 | 0.6640172 | 1.432453 | 1.191151
[15 empty] | 5 | 0.3378191 | 1.453735 |  | -0.9290012 | 0.6646634 | 1.26682 | 0.789072
[19 empty] | 0 | 0
[14 empty] | Series 16 | 30 | 0.1706262 | 1.855168 |  | -1.261827 | 0.6640172 | 1.432453 | 1.191151
[15 empty] | 31 | 0.7466246 | 1.958966 |  | -1.166517 | 1.101711 | 1.913141 | 0.8572547
[15 empty] | 32 | -0.07043476 | 2.062763 |  | -1.479224 | 0.5543644 | 1.408789 | 1.508399
[15 empty] | 29 | -0.6464332 | 1.958966 |  | -1.574534 | 0.1166705 | 0.9281007 | 1.842295
[19 empty] | 0 | 0
[14 empty] | Series 17 | 31 | 0.7466246 | 1.958966 |  | -1.166517 | 1.101711 | 1.913141 | 0.8572547
[15 empty] | 33 | 2.740563 | 1.455158 |  | -0.2262598 | 2.364077 | 2.966823 | -0.9089187
[15 empty] | 12 | 2.701811 | 1.032678 |  | 0.06112819 | 2.212933 | 2.640682 | -1.180255
[19 empty] | 0 | 0
[14 empty] | Series 18 | 32 | -0.07043476 | 2.062763 |  | -1.479224 | 0.5543644 | 1.408789 | 1.508399
[15 empty] | 34 | -0.2505113 | 1.960389 |  | -1.459577 | 0.3970463 | 1.209066 | 1.563342
[15 empty] | 28 | -1.625376 | 1.633657 |  | -1.631232 | -0.6708274 | 0.005855593 | 2.304485
[19 empty] | 0 | 0
[14 empty] | Series 19 | 34 | -0.2505113 | 1.960389 |  | -1.459577 | 0.3970463 | 1.209066 | 1.563342
[15 empty] | 35 | 1.207857 | 1.633657 |  | -0.8013969 | 1.332571 | 2.009254 | 0.301086
[15 empty] | 33 | 1.743594 | 1.707062 |  | -0.6963883 | 1.732894 | 2.439982 | -0.02583199
[19 empty] | 0 | 0
[12 empty] | (100) |  | Series 20 | 33 | 2.740563 | 1.455158 |  | -0.2262598 | 2.364077 | 2.966823 | -0.9089187
[15 empty] | 36 | 2.909378 | 0.699447 |  | 0.3575532 | 2.262104 | 2.551824 | -1.562657
[15 empty] | 37 | 3.012021 | -0.1037974 |  | 0.9555965 | 2.099419 | 2.056425 | -2.203217
[15 empty] | 11 | 2.954108 | -0.2159443 |  | 1.017934 | 2.025621 | 1.936174 | -2.241565
[19 empty] | 0 | 0
[14 empty] | Series 21 | 37 | 3.012021 | -0.1037974 |  | 0.9555965 | 2.099419 | 2.056425 | -2.203217
[15 empty] | 38 | 2.873604 | -0.699447 |  | 1.336243 | 1.827082 | 1.537361 | -2.526529
[15 empty] | 39 | 2.77096 | 0.1037974 |  | 0.7381997 | 1.989766 | 2.032761 | -1.885969
[15 empty] | 36 | 2.909378 | 0.699447 |  | 0.3575532 | 2.262104 | 2.551824 | -1.562657
[19 empty] | 0 | 0
[14 empty] | Series 22 | 38 | 2.873604 | -0.699447 |  | 1.336243 | 1.827082 | 1.537361 | -2.526529
[15 empty] | 15 | 2.666139 | -1.455158 |  | 1.809846 | 1.459039 | 0.8562929 | -2.914197
[19 empty] | 0 | 0
[14 empty] | Series 23 | 39 | 2.77096 | 0.1037974 |  | 0.7381997 | 1.989766 | 2.032761 | -1.885969
[15 empty] | 40 | 2.346473 | 0.2533267 |  | 0.508137 | 1.733405 | 1.838336 | -1.480078
[15 empty] | 35 | 2.148555 | 1.633657 |  | -0.5258728 | 1.997745 | 2.674428 | -0.3640879
[19 empty] | 0 | 0
[14 empty] | Series 24 | 40 | 2.346473 | 0.2533267 |  | 0.508137 | 1.733405 | 1.838336 | -1.480078
[15 empty] | 21 | 2.075799 | -1.211446 |  | 1.464609 | 1.112987 | 0.6111897 | -2.324433

## Vertex labelling diagrams
NASA image S72-55208 analysis: relevant vectors to analyse to define local geometry of (hhl) facet borders; here (hhl) = (114)
(hkl)1 facet |  |  | (hkl)2 facets |  |  | Facet border vector, r |  |  | Vertex | Projection on (001)
h | k | l |  |  |  | u | v | w |  | a | 1.4
[10 empty] | b | 1.788608
1 | 1 | 4 | 4 | 1 | 1 | -3 | 15 | -3
|  |  | 1 | 4 | 1 | -15 | 3 | 3 | 1 | 0.7071068 | 0
|  |  | -1 | 1 | 4 | 0 | -8 | 2 | 2 | 0 | 0.7071068
|  |  | 1 | -1 | 4 | 8 | 0 | -2 | 3 | -0.7071068 | 0
[9 empty] | 4 | 0 | -0.7071068
-1 | 1 | 4 | 1 | 1 | 4 | 0 | 8 | -2 | 1 | 0.7071068 | 0
|  |  | -1 | 4 | 1 | -15 | -3 | -3
|  |  | -4 | 1 | 1 | -3 | -15 | 3 | 2 | 0 | 0.7071068
|  |  | -1 | -1 | 4 | 8 | 0 | 2 | 5 | 0 | 2.065306
-1 | -1 | 4 | -1 | 1 | 4 | -8 | 0 | -2 | 3 | -0.7071068 | 0
|  |  | -4 | -1 | 1 | 3 | -15 | -3 | 7 | -2.065306 | 0
|  |  | -1 | -4 | 1 | 15 | -3 | 3
|  |  | 1 | -1 | 4 | 0 | 8 | 2 | 4 | 0 | -0.7071068
[9 empty] | 9 | 0 | -2.065306
1 | -1 | 4 | 1 | 1 | 4 | -8 | 0 | 2
|  |  | -1 | -1 | 4 | 0 | -8 | -2 | 1 | 0.7071068 | 0
|  |  | 1 | -4 | 1 | 15 | 3 | -3 | 11 | 2.065306 | 0
|  |  | 4 | -1 | 1 | 3 | 15 | 3
[9 empty] | 5 | 0 | 2.065306
[9 empty] | 6 | -1.721089 | 1.721089
[9 empty] | 7 | -2.065306 | 0
[9 empty] | 8 | -1.721089 | -1.721089
[9 empty] | 9 | 0 | -2.065306
[9 empty] | 10 | 1.721089 | -1.721089
[9 empty] | 11 | 2.065306 | 0
[9 empty] | 12 | 1.721089 | 1.721089
[9 empty] | 5 | 0 | 2.065306