## (hhl) facet geometry
Crystal 1 analysis: relevant vectors to analyse to define local geometry of (hhl) facet borders | [15 empty] | Transformation matrix |  |  |  |  | Rotation angle
[21 empty] | in plane | -45
h | h | l | [6 empty] | Theta |  | Phi | Projection direction [UVW] |  |  |  | 0.9850406 | 0.02529551 | 0.1704558 |  | 1 | of diagram
[16 empty] | 0 | 0.9891674 | -0.1467917 |  | 1
1 | 1 | 6 | [6 empty] | 13 |  | 140 | -0.1723225 | 0.1445958 | 0.9743701 |  | -0.1723225 | 0.1445958 | 0.9743701 |  | 1 | Rotation matrix
[9 empty] | Relevant angles for assessing 'correctness' of projectional geometry | [11 empty] | 0.7071068 | 0.7071068
[21 empty] | -0.7071068 | 0.7071068
1 | 1 | 6 | 6 | 1 | 1 | -5 | 35 | -5 | -0.140028 | 0.9801961 | -0.140028 | -0.1349578 | 0.9759416 | -0.168697
1 | -1 | 6 | 6 | -1 | 1 | 5 | 35 | 5 | 0.140028 | 0.9801961 | 0.140028 | 0.183805 | 0.9434628 | -0.1075022
A matrix to determine b1 and b2
1 | 1 | 6 | 1 | 6 | 1 | -35 | 5 | 5 | -0.9801961 | 0.140028 | 0.140028 | -0.9240885 | 0.09294815 | -0.1772234
-1 | 1 | 6 | -1 | 6 | 1 | -35 | -5 | -5 | -0.9801961 | -0.140028 | -0.140028 | -0.9780897 | -0.1417954 | -0.151938 | [6 empty] | 0.140028 | 0.9801961
[21 empty] | 0.9801961 | 0.140028
1 | -1 | 6 | 1 | 1 | 6 | -12 | 0 | 2 | -0.9863939 | 0 | 0.164399 | -0.9294994 | -0.04774021 | -0.1573023
1 | 1 | 6 | 6 | 1 | 1 | -5 | 35 | -5 | -0.140028 | 0.9801961 | -0.140028 | -0.1349578 | 0.9759416 | -0.168697 | [6 empty] | Inverse of A
1 | 1 | 6 | 6 | 1 | 1 | -5 | 35 | -5 | -0.140028 | 0.9801961 | -0.140028 | -0.1349578 | 0.9759416 | -0.168697 | [6 empty] | -0.1487798 | 1.041458
1 | 6 | 1 | 1 | 1 | 6 | 35 | -5 | -5 | 0.9801961 | -0.140028 | -0.140028 | 0.9240885 | -0.09294815 | 0.1772234 | [6 empty] | 1.041458 | -0.1487798
1 | 6 | 1 | 1 | 1 | 6 | 35 | -5 | -5 | 0.9801961 | -0.140028 | -0.140028 | 0.9240885 | -0.09294815 | 0.1772234 | [6 empty] | C vector
1 | 1 | 6 | -1 | 1 | 6 | 0 | -12 | 2 | 0 | -0.9863939 | 0.164399 | 0.00302548 | -0.9889326 | 0.1472919
2.778534
-1 | 1 | 6 | 1 | 1 | 6 | 0 | 12 | -2 | 0 | 0.9863939 | -0.164399 | -0.00302548 | 0.9889326 | -0.1472919 | [6 empty] | 1.74282
1 | 1 | 6 | 1 | -1 | 6 | 12 | 0 | -2 | 0.9863939 | 0 | -0.164399 | 0.9294994 | 0.04774021 | 0.1573023
Projectional geometry for truncated trapezohedron
(hkl)1 facet |  |  | (hkl)2 facets |  |  | Facet border vector, r |  |  | Unit length facet border vector |  |  | Projected unit length facet vector, rp |  |  | p.rp | Projected vectors for diagram
h | k | l |  |  |  | u | v | w | up | vp | wp | up | vp | wp
1 | 1 | 6 | 6 | 1 | 1 | -5 | 35 | -5 | -0.140028 | 0.9801961 | -0.140028 | -0.1349578 | 0.9759416 | -0.168697 | 0 | -0.1370073 | 0.990133 | 0 |  | 0
|  |  | 1 | 6 | 1 | -35 | 5 | 5 | -0.9801961 | 0.140028 | 0.140028 | -0.9240885 | 0.09294815 | -0.1772234 | 0 | -0.9381222 | 0.1179562 | 0 |  | 0
|  |  | -1 | 1 | 6 | 0 | -12 | 2 | 0 | -0.9863939 | 0.164399 | 0.00302548 | -0.9889326 | 0.1472919 | 0 | 0.003071427 | -0.9998411 | 0 |  | 0
|  |  | 1 | -1 | 6 | 12 | 0 | -2 | 0.9863939 | 0 | -0.164399 | 0.9294994 | 0.04774021 | 0.1573023 | 0 | 0.9436153 | 0.0241324 | 0 |  | 0
-1 | 1 | 6 | 1 | 1 | 6 | 0 | 12 | -2 | 0 | 0.9863939 | -0.164399 | -0.00302548 | 0.9889326 | -0.1472919 | 0 | -0.003071427 | 0.9998411 | 0 |  | 0
|  |  | -1 | 6 | 1 | -35 | -5 | -5 | -0.9801961 | -0.140028 | -0.140028 | -0.9780897 | -0.1417954 | -0.151938 | 0 | -0.9929436 | -0.1179562 | 0 |  | 0
|  |  | -6 | 1 | 1 | -5 | -35 | 5 | -0.140028 | -0.9801961 | 0.140028 | -0.136782 | -0.9829198 | 0.1216739 | 0 | -0.1388592 | -0.990133 | 0 |  | 0
|  |  | -1 | -1 | 6 | 12 | 0 | 2 | 0.9863939 | 0 | 0.164399 | 0.9847065 | 0.001415942 | 0.1739404 | 0 | 0.9996608 | -0.0241324 | 0 |  | 0
-1 | -1 | 6 | -1 | 1 | 6 | -12 | 0 | -2 | -0.9863939 | 0 | -0.164399 | -0.9847065 | -0.001415942 | -0.1739404 | 0 | -0.9996608 | 0.0241324 | 0 |  | 0
|  |  | -6 | -1 | 1 | 5 | -35 | -5 | 0.140028 | -0.9801961 | -0.140028 | 0.0879347 | -0.9364846 | 0.1545253 | 0 | 0.08927013 | -0.9490231 | 0 |  | 0
|  |  | -1 | -6 | 1 | 35 | -5 | 5 | 0.9801961 | -0.140028 | 0.140028 | 0.9711115 | -0.1324052 | 0.191395 | 0 | 0.9858594 | -0.1590661 | 0 |  | 0
|  |  | 1 | -1 | 6 | 0 | 12 | 2 | 0 | 0.9863939 | 0.164399 | 0.05218164 | 0.9426083 | -0.1306537 | 0 | 0.0529741 | 0.9515763 | 0 |  | 0
1 | -1 | 6 | 1 | 1 | 6 | -12 | 0 | 2 | -0.9863939 | 0 | 0.164399 | -0.9294994 | -0.04774021 | -0.1573023 | 0 | -0.9436153 | -0.0241324 | 0 |  | 0
|  |  | -1 | -1 | 6 | 0 | -12 | -2 | 0 | -0.9863939 | -0.164399 | -0.05218164 | -0.9426083 | 0.1306537 | 0 | -0.0529741 | -0.9515763 | 0 |  | 0
|  |  | 1 | -6 | 1 | 35 | 5 | -5 | 0.9801961 | 0.140028 | -0.140028 | 0.9310667 | 0.1812525 | 0.1377663 | 0 | 0.9452064 | 0.1590661 | 0 |  | 0
|  |  | 6 | -1 | 1 | 5 | 35 | 5 | 0.140028 | 0.9801961 | 0.140028 | 0.183805 | 0.9434628 | -0.1075022 | 0 | 0.1865964 | 0.9490231 | 0 |  | 0
[9 empty] | (001) facet corner vectors |  |  | Projected (001) facet corner vectors
[9 empty] | 0.7071068 | 0 | 0 | 0.6861092 | 0.01761905 | 0.1187274 | 0 | 0.6965289 | 0 | 0 |  | 0
[9 empty] | 0 | 0.7071068 | 0 | 0.01761905 | 0.6923226 | -0.09962411 | 0 | 0.01788663 | 0.699447 | 0 |  | 0
Vectors to centres of {001} faces
[9 empty] | 0 | 0 | 1.915439 | 0.3216135 | -0.2698658 | 0.09692693 | 1.387779e-16 | 0.3264978 | -0.2811705 | 1.387779e-16 |  | 0
[9 empty] | 0 | 1.915439 | 0 | 0.0477272 | 1.875391 | -0.2698658 | 0 | 0.04845201 | 1.89469 | 0 |  | 0
[9 empty] | 1.915439 | 0 | 0 | 1.85856 | 0.0477272 | 0.3216135 | 0 | 1.886785 | 0 | 0 |  | 0
[6 empty] | Border vectors for (0 -1 0) 'face' |  |  | Unit length facet border vector
1 | -6 | 1 | -1 | -6 | 1 | 0 | -2 | -12 | 0 | -0.164399 | -0.9863939 | -0.1697177 | -0.02198893 | -0.02675233 | 6.591949e-17 | -0.1722951 | -0.01782371 | 6.591949e-17 |  | 0
|  |  | 0 | -1 | 0 | 1 | 0 | -1 | 0.7071068 | 0 | -0.7071068 | 0.5673818 | 0.1172432 | 0.08294569 | 0 | 0.5759984 | 0.1037974 | 0 |  | 0
|  |  | 1 | -6 | -1 | 12 | 2 | 0 | 0.9863939 | 0.164399 | 0 | 0.9611993 | 0.1855398 | 0.1424592 | 0 | 0.9757966 | 0.1626181 | 0 |  | 0
|  |  | 6 | -1 | 1 | -5 | 5 | 35 | -0.140028 | 0.140028 | 0.9801961 | 0.03219991 | -0.004488378 | 0.006360797 | -9.97466e-17 | 0.03268892 | -0.005373469 | -9.97466e-17 |  | 0
-1 | -6 | 1 | 0 | -1 | 0 | -1 | 0 | -1 | -0.7071068 | 0 | -0.7071068 | -0.8048366 | 0.08200506 | -0.1545091 | 0 | -0.8170593 | 0.1037974 | 0 |  | 0
|  |  | -1 | -6 | -1 | -12 | 2 | 0 | -0.9863939 | 0.164399 | 0 | -0.9530066 | 0.1363837 | -0.1887835 | 0 | -0.9674795 | 0.1626181 | 0 |  | 0
|  |  | -6 | -1 | 1 | 5 | 5 | 35 | 0.140028 | 0.140028 | 0.9801961 | 0.3039397 | 0.002489807 | 0.05338385 | 0 | 0.3085555 | -0.005373469 | 0 |  | 0
-1 | -6 | -1 | 1 | -6 | -1 | 0 | 2 | -12 | 0 | 0.164399 | -0.9863939 | -0.161525 | 0.2999346 | -0.0730766 | 0 | -0.163978 | 0.3074125 | 0 |  | 0
[6 empty] | -35 | 5 | 5 | -0.9801961 | 0.140028 | 0.140028 | -0.9240885 | 0.09294815 | -0.1772234 | 0 | -0.9381222 | 0.1179562 | 0 |  | 0
[6 empty] | -5 | -5 | 35 | -0.140028 | -0.140028 | 0.9801961 | 0.02522173 | -0.278689 | 0.04581783 | -1.249001e-16 | 0.02560476 | -0.2823958 | -1.249001e-16 |  | 0
1 | -6 | -1 | 6 | -1 | -1 | -5 | 5 | -35 | -0.140028 | 0.140028 | -0.9801961 | -0.2969615 | 0.2717108 | -0.09284088 | 0 | -0.3014713 | 0.2823958 | 0 |  | 0
[6 empty] | -35 | -5 | -5 | -0.9801961 | -0.140028 | -0.140028 | -0.9780897 | -0.1417954 | -0.151938 | 0 | -0.9929436 | -0.1179562 | 0 |  | 0
[6 empty] | Border vectors for (-1 0 0) 'face' |  |  | Unit length facet border vector
-6 | -1 | 1 | -1 | -6 | 1 | 5 | 5 | 35 | 0.140028 | 0.140028 | 0.9801961 | 0.3039397 | 0.002489807 | 0.05338385 | 0 | 0.3085555 | -0.005373469 | 0 |  | 0
|  |  | -6 | -1 | -1 | -2 | 12 | 0 | -0.164399 | 0.9863939 | 0 | -0.1349391 | 0.9616741 | -0.1665764 | 0 | -0.1369883 | 0.9757087 | 0 |  | 0
|  |  | -1 | 0 | 0 | 0 | 1 | 1 | 0 | 0.7071068 | 0.7071068 | 0.1363464 | 0.5926985 | -0.0638424 | 0 | 0.1384171 | 0.5956496 | 0 |  | 0
|  |  | -6 | 1 | 1 | 2 | 0 | 12 | 0.164399 | 0 | 0.9863939 | 0.3251385 | -0.1348765 | 0.07751803 | 0 | 0.3300762 | -0.1447944 | 0 |  | 0
-6 | 1 | 1 | -1 | 0 | 0 | 0 | 1 | -1 | 0 | 0.7071068 | -0.7071068 | -0.1011083 | 0.7919468 | -0.1354058 | 0 | -0.1026438 | 0.8032444 | 0 |  | 0
|  |  | -6 | 1 | -1 | 2 | 12 | 0 | 0.164399 | 0.9863939 | 0 | 0.1840952 | 0.9698668 | -0.1113693 | 0 | 0.186891 | 0.9757087 | 0 |  | 0
|  |  | -1 | 6 | 1 | 5 | -5 | 35 | 0.140028 | -0.140028 | 0.9801961 | 0.2969615 | -0.2717108 | 0.09284088 | 0 | 0.3014713 | -0.2823958 | 0 |  | 0
-6 | -1 | -1 | -1 | -1 | -6 | -5 | 35 | -5 | -0.140028 | 0.9801961 | -0.140028 | -0.1349578 | 0.9759416 | -0.168697 | 0 | -0.1370073 | 0.990133 | 0 |  | 0
|  |  | -6 | 1 | -1 | -2 | 0 | 12 | -0.164399 | 0 | 0.9863939 | 0.006104198 | -0.1430692 | 0.02231091 | 0 | 0.0061969 | -0.1447944 | 0 |  | 0
-6 | 1 | -1 | -1 | 1 | -6 | 5 | 35 | 5 | 0.140028 | 0.9801961 | 0.140028 | 0.183805 | 0.9434628 | -0.1075022 | 0 | 0.1865964 | 0.9490231 | 0 |  | 0
|  |  | -1 | 6 | -1 | -5 | 5 | 35 | -0.140028 | 0.140028 | 0.9801961 | 0.03219991 | -0.004488378 | 0.006360797 | -9.97466e-17 | 0.03268892 | -0.005373469 | -9.97466e-17 |  | 0
[6 empty] | Border vectors for (010) 'face' |  |  | Unit length facet border vector
-1 | 6 | 1 | -1 | 6 | -1 | 12 | 2 | 0 | 0.9863939 | 0.164399 | 0 | 0.9611993 | 0.1855398 | 0.1424592 | 0 | 0.9757966 | 0.1626181 | 0 |  | 0
|  |  | 0 | 1 | 0 | 1 | 0 | 1 | 0.7071068 | 0 | 0.7071068 | 0.8048366 | -0.08200506 | 0.1545091 | 0 | 0.8170593 | -0.1037974 | 0 |  | 0
|  |  | 1 | 6 | 1 | 0 | -2 | 12 | 0 | -0.164399 | 0.9863939 | 0.161525 | -0.2999346 | 0.0730766 | 0 | 0.163978 | -0.3074125 | 0 |  | 0
1 | 6 | 1 | 0 | 1 | 0 | 1 | 0 | -1 | 0.7071068 | 0 | -0.7071068 | 0.5673818 | 0.1172432 | 0.08294569 | 0 | 0.5759984 | 0.1037974 | 0 |  | 0
|  |  | 1 | 6 | -1 | 12 | -2 | 0 | 0.9863939 | -0.164399 | 0 | 0.9530066 | -0.1363837 | 0.1887835 | 0 | 0.9674795 | -0.1626181 | 0 |  | 0
|  |  | 6 | 1 | 1 | -5 | -5 | 35 | -0.140028 | -0.140028 | 0.9801961 | 0.02522173 | -0.278689 | 0.04581783 | -1.249001e-16 | 0.02560476 | -0.2823958 | -1.249001e-16 |  | 0
-1 | 6 | -1 | 1 | 6 | -1 | 0 | -2 | -12 | 0 | -0.164399 | -0.9863939 | -0.1697177 | -0.02198893 | -0.02675233 | 6.591949e-17 | -0.1722951 | -0.01782371 | 6.591949e-17 |  | 0
|  |  | -1 | 1 | -6 | -35 | -5 | 5 | -0.9801961 | -0.140028 | 0.140028 | -0.9310667 | -0.1812525 | -0.1377663 | 0 | -0.9452064 | -0.1590661 | 0 |  | 0
1 | 6 | -1 | 1 | 1 | -6 | 35 | -5 | 5 | 0.9801961 | -0.140028 | 0.140028 | 0.9711115 | -0.1324052 | 0.191395 | 0 | 0.9858594 | -0.1590661 | 0 |  | 0
|  |  | 6 | 1 | -1 | 5 | 5 | 35 | 0.140028 | 0.140028 | 0.9801961 | 0.3039397 | 0.002489807 | 0.05338385 | 0 | 0.3085555 | -0.005373469 | 0 |  | 0
[6 empty] | Border vectors for (100) 'face' |  |  | Unit length facet border vector
6 | 1 | 1 | 6 | 1 | -1 | 2 | -12 | 0 | 0.164399 | -0.9863939 | 0 | 0.1349391 | -0.9616741 | 0.1665764 | 0 | 0.1369883 | -0.9757087 | 0 |  | 0
|  |  | 1 | 0 | 0 | 0 | -1 | 1 | 0 | -0.7071068 | 0.7071068 | 0.1011083 | -0.7919468 | 0.1354058 | 0 | 0.1026438 | -0.8032444 | 0 |  | 0
|  |  | 6 | -1 | 1 | -2 | 0 | 12 | -0.164399 | 0 | 0.9863939 | 0.006104198 | -0.1430692 | 0.02231091 | 0 | 0.0061969 | -0.1447944 | 0 |  | 0
6 | -1 | 1 | 1 | 0 | 0 | 0 | -1 | -1 | 0 | -0.7071068 | -0.7071068 | -0.1363464 | -0.5926985 | 0.0638424 | 0 | -0.1384171 | -0.5956496 | 0 |  | 0
|  |  | 6 | -1 | -1 | -2 | -12 | 0 | -0.164399 | -0.9863939 | 0 | -0.1840952 | -0.9698668 | 0.1113693 | 0 | -0.186891 | -0.9757087 | 0 |  | 0
6 | 1 | -1 | 6 | -1 | -1 | -2 | 0 | -12 | -0.164399 | 0 | -0.9863939 | -0.3251385 | 0.1348765 | -0.07751803 | 0 | -0.3300762 | 0.1447944 | 0 |  | 0
|  |  | 1 | 1 | -6 | -5 | 35 | 5 | -0.140028 | 0.9801961 | 0.140028 | -0.0879347 | 0.9364846 | -0.1545253 | 0 | -0.08927013 | 0.9490231 | 0 |  | 0
6 | -1 | -1 | 1 | -1 | -6 | -5 | -35 | 5 | -0.140028 | -0.9801961 | 0.140028 | -0.136782 | -0.9829198 | 0.1216739 | 0 | -0.1388592 | -0.990133 | 0 |  | 0
[6 empty] | Projection on (001) | [5 empty] | Face |  | Series
[14 empty] | name |  | Vertices on plot |  |  |  |  | Vertices on plot after a
[6 empty] | a1 | 1.05 |  | a2 | 2.1 | [5 empty] | without any rotation |  |  |  |  | rotation in the plane of plot
[6 empty] | b | 1.555778 |  | b1 | 1.401685
[9 empty] | b2 | 2.634431
|  |  |  | 1 |  | 0.7071068 | 0 |  | a3 | 0.875 |  | (001) |  | (001) facet | 1 | 1.023027 | -0.2811705 |  | 0.4984552 | 0.6410361 | 0.5245715 | -0.9222067
|  |  |  | 2 |  | 0 | 0.7071068 | [7 empty] | 2 | 0.3443844 | 0.4182765 |  | -0.1948983 | 0.3660269 | 0.5392827 | 0.05224959
|  |  |  | 3 |  | -0.7071068 | 0 | [7 empty] | 3 | -0.3700311 | -0.2811705 |  | 0.09043799 | -0.3440045 | -0.4604691 | 0.06283392
|  |  |  | 4 |  | 0 | -0.7071068 | [7 empty] | 4 | 0.3086111 | -0.9806175 |  | 0.7837914 | -0.0689952 | -0.4751803 | -0.9116223
|  |  |  | 1 |  | 0.7071068 | 0 | [7 empty] | 1 | 1.023027 | -0.2811705 |  | 0.4984552 | 0.6410361 | 0.5245715 | -0.9222067
[19 empty] | 0 | 0
|  |  |  | 2 |  | 0 | 0.7071068 | [6 empty] | Series 1 | 2 | 0.3443844 | 0.4182765 |  | -0.1948983 | 0.3660269 | 0.5392827 | 0.05224959
|  |  |  | 5 |  | 0 | 1.74282 | [7 empty] | 5 | 0.3411594 | 1.46811 |  | -0.938187 | 0.6712355 | 1.279346 | 0.7968742
[19 empty] | 0 | 0
|  |  |  | 3 |  | -0.7071068 | 0 | [6 empty] | Series 2 | 3 | -0.3700311 | -0.2811705 |  | 0.09043799 | -0.3440045 | -0.4604691 | 0.06283392
|  |  |  | 7 |  | -1.74282 | 0 | [7 empty] | 7 | -1.419675 | -0.2558315 |  | -0.234913 | -1.078793 | -1.184762 | 0.8229616
[19 empty] | 0 | 0
|  |  |  | 4 |  | 0 | -0.7071068 | [6 empty] | Series 3 | 4 | 0.3086111 | -0.9806175 |  | 0.7837914 | -0.0689952 | -0.4751803 | -0.9116223
|  |  |  | 9 |  | 0 | -1.74282 | [7 empty] | 9 | 0.2529883 | -1.979773 |  | 1.474009 | -0.4009722 | -1.221021 | -1.5788
[19 empty] | 0 | 0
|  |  |  | 1 |  | 0.7071068 | 0 | [6 empty] | Series 4 | 1 | 1.023027 | -0.2811705 |  | 0.4984552 | 0.6410361 | 0.5245715 | -0.9222067
|  |  |  | 11 |  | 1.74282 | 0 | [7 empty] | 11 | 3.004619 | -0.2304925 |  | 1.043015 | 2.057077 | 1.961603 | -2.287569
|  |  |  | 5 |  | 0 | 1.74282 | [6 empty] | Upper face | 5 | 0.3411594 | 1.46811 |  | -0.938187 | 0.6712355 | 1.279346 | 0.7968742
|  |  |  | 6 |  | -1.524968 | 1.524968 | [6 empty] | boundary | 6 | -1.203641 | 1.284596 |  | -1.260885 | -0.4748531 | 0.05724397 | 1.759449
|  |  |  | 7 |  | -1.74282 | 0 | [7 empty] | 7 | -1.419675 | -0.2558315 |  | -0.234913 | -1.078793 | -1.184762 | 0.8229616
|  |  |  | 8 |  | -1.524968 | -1.524968 | [7 empty] | 8 | -1.28079 | -1.732301 |  | 0.849787 | -1.413035 | -2.130577 | -0.3192663
|  |  |  | 9 |  | 0 | -1.74282 | [7 empty] | 9 | 0.2529883 | -1.979773 |  | 1.474009 | -0.4009722 | -1.221021 | -1.5788
|  |  |  | 10 |  | 1.524968 | -1.524968 | [7 empty] | 10 | 2.743069 | -1.560724 |  | 1.907025 | 1.482517 | 0.8360443 | -3.043241
|  |  |  | 11 |  | 1.74282 | 0 | [7 empty] | 11 | 3.004619 | -0.2304925 |  | 1.043015 | 2.057077 | 1.961603 | -2.287569
|  |  |  | 12 |  | 1.524968 | 1.524968 | [7 empty] | 12 | 2.812578 | 1.157362 |  | 0.005406258 | 2.327776 | 2.807171 | -1.170414
|  |  |  | 5 |  | 0 | 1.74282 | [7 empty] | 5 | 0.3411594 | 1.46811 |  | -0.938187 | 0.6712355 | 1.279346 | 0.7968742
[19 empty] | 0 | 0
[12 empty] | (0 -1 0) |  | Series 5 | 9 | 0.2529883 | -1.979773 |  | 1.474009 | -0.4009722 | -1.221021 | -1.5788
[15 empty] | 13 | 0.07207845 | -1.998488 |  | 1.434255 | -0.5343763 | -1.362177 | -1.464111
[15 empty] | 14 | 0.6480769 | -1.89469 |  | 1.529566 | -0.09668237 | -0.8814887 | -1.798008
[15 empty] | 15 | 2.69725 | -1.553192 |  | 1.888279 | 1.452324 | 0.8089709 | -3.005516
[15 empty] | 10 | 2.743069 | -1.560724 |  | 1.907025 | 1.482517 | 0.8360443 | -3.043241
[19 empty] | 0 | 0
[14 empty] | Series 6 | 13 | 0.07207845 | -1.998488 |  | 1.434255 | -0.5343763 | -1.362177 | -1.464111
[15 empty] | 16 | -0.7449809 | -1.89469 |  | 1.121548 | -1.081723 | -1.866529 | -0.8129673
[15 empty] | 17 | -1.760834 | -1.723941 |  | 0.7032741 | -1.750029 | -2.464108 | 0.02608742
[15 empty] | 8 | -1.28079 | -1.732301 |  | 0.849787 | -1.413035 | -2.130577 | -0.3192663
[19 empty] | 0 | 0
[14 empty] | Series 7 | 16 | -0.7449809 | -1.89469 |  | 1.121548 | -1.081723 | -1.866529 | -0.8129673
[15 empty] | 18 | -0.1689825 | -1.790893 |  | 1.216859 | -0.644029 | -1.385841 | -1.146864
[15 empty] | 14 | 0.6480769 | -1.89469 |  | 1.529566 | -0.09668237 | -0.8814887 | -1.798008
[19 empty] | 0 | 0
[14 empty] | Series 8 | 18 | -0.1689825 | -1.790893 |  | 1.216859 | -0.644029 | -1.385841 | -1.146864
[15 empty] | 19 | -0.3411594 | -1.46811 |  | 0.938187 | -0.6712355 | -1.279346 | -0.7968742
[15 empty] | 20 | -1.80067 | -1.284596 |  | 0.3809426 | -1.649515 | -2.181612 | 0.3649192
[15 empty] | 17 | -1.760834 | -1.723941 |  | 0.7032741 | -1.750029 | -2.464108 | 0.02608742
[19 empty] | 0 | 0
[14 empty] | Series 9 | 15 | 2.69725 | -1.553192 |  | 1.888279 | 1.452324 | 0.8089709 | -3.005516
[15 empty] | 21 | 2.228227 | -1.113847 |  | 1.440241 | 1.249356 | 0.7879858 | -2.363203
[15 empty] | 19 | -0.3411594 | -1.46811 |  | 0.938187 | -0.6712355 | -1.279346 | -0.7968742
[19 empty] | 0 | 0
[12 empty] | (-1 0 0) |  | Series 10 | 17 | -1.760834 | -1.723941 |  | 0.7032741 | -1.750029 | -2.464108 | 0.02608742
[15 empty] | 22 | -1.904672 | -0.699447 |  | -0.06328183 | -1.55167 | -1.84139 | 0.8522229
[15 empty] | 23 | -1.766255 | -0.1037974 |  | -0.4439283 | -1.279332 | -1.322327 | 1.175535
[15 empty] | 7 | -1.419675 | -0.2558315 |  | -0.234913 | -1.078793 | -1.184762 | 0.8229616
[19 empty] | 0 | 0
[14 empty] | Series 11 | 23 | -1.766255 | -0.1037974 |  | -0.4439283 | -1.279332 | -1.322327 | 1.175535
[15 empty] | 24 | -1.868899 | 0.699447 |  | -1.041972 | -1.116648 | -0.8269273 | 1.816095
[15 empty] | 25 | -1.672663 | 1.723941 |  | -1.708922 | -0.6778209 | 0.03625894 | 2.401762
[15 empty] | 6 | -1.203641 | 1.284596 |  | -1.260885 | -0.4748531 | 0.05724397 | 1.759449
[19 empty] | 0 | 0
[14 empty] | Series 12 | 24 | -1.868899 | 0.699447 |  | -1.041972 | -1.116648 | -0.8269273 | 1.816095
[15 empty] | 26 | -2.007316 | 0.1037974 |  | -0.6613251 | -1.388985 | -1.345991 | 1.492783
[15 empty] | 22 | -1.904672 | -0.699447 |  | -0.06328183 | -1.55167 | -1.84139 | 0.8522229
[19 empty] | 0 | 0
[14 empty] | Series 13 | 20 | -1.80067 | -1.284596 |  | 0.3809426 | -1.649515 | -2.181612 | 0.3649192
[15 empty] | 27 | -2.013823 | 0.2558315 |  | -0.7707352 | -1.349056 | -1.243087 | 1.604888
[15 empty] | 26 | -2.007316 | 0.1037974 |  | -0.6613251 | -1.388985 | -1.345991 | 1.492783
[19 empty] | 0 | 0
[14 empty] | Series 14 | 27 | -2.013823 | 0.2558315 |  | -0.7707352 | -1.349056 | -1.243087 | 1.604888
[15 empty] | 28 | -1.72352 | 1.732301 |  | -1.729729 | -0.7113334 | 0.006209167 | 2.443635
[15 empty] | 25 | -1.672663 | 1.723941 |  | -1.708922 | -0.6778209 | 0.03625894 | 2.401762
[19 empty] | 0 | 0
[12 empty] | (010) |  | Series 15 | 25 | -1.672663 | 1.723941 |  | -1.708922 | -0.6778209 | 0.03625894 | 2.401762
[15 empty] | 29 | -0.6480769 | 1.89469 |  | -1.529566 | 0.09668237 | 0.8814887 | 1.798008
[15 empty] | 30 | 0.1689825 | 1.790893 |  | -1.216859 | 0.644029 | 1.385841 | 1.146864
[15 empty] | 5 | 0.3411594 | 1.46811 |  | -0.938187 | 0.6712355 | 1.279346 | 0.7968742
[19 empty] | 0 | 0
[14 empty] | Series 16 | 30 | 0.1689825 | 1.790893 |  | -1.216859 | 0.644029 | 1.385841 | 1.146864
[15 empty] | 31 | 0.7449809 | 1.89469 |  | -1.121548 | 1.081723 | 1.866529 | 0.8129673
[15 empty] | 32 | -0.07207845 | 1.998488 |  | -1.434255 | 0.5343763 | 1.362177 | 1.464111
[15 empty] | 29 | -0.6480769 | 1.89469 |  | -1.529566 | 0.09668237 | 0.8814887 | 1.798008
[19 empty] | 0 | 0
[14 empty] | Series 17 | 31 | 0.7449809 | 1.89469 |  | -1.121548 | 1.081723 | 1.866529 | 0.8129673
[15 empty] | 33 | 2.776688 | 1.553192 |  | -0.2849997 | 2.418334 | 3.061687 | -0.8651421
[15 empty] | 12 | 2.812578 | 1.157362 |  | 0.005406258 | 2.327776 | 2.807171 | -1.170414
[19 empty] | 0 | 0
[14 empty] | Series 18 | 32 | -0.07207845 | 1.998488 |  | -1.434255 | 0.5343763 | 1.362177 | 1.464111
[15 empty] | 34 | -0.2529883 | 1.979773 |  | -1.474009 | 0.4009722 | 1.221021 | 1.5788
[15 empty] | 28 | -1.72352 | 1.732301 |  | -1.729729 | -0.7113334 | 0.006209167 | 2.443635
[19 empty] | 0 | 0
[14 empty] | Series 19 | 34 | -0.2529883 | 1.979773 |  | -1.474009 | 0.4009722 | 1.221021 | 1.5788
[15 empty] | 35 | 1.28079 | 1.732301 |  | -0.849787 | 1.413035 | 2.130577 | 0.3192663
[15 empty] | 33 | 1.760834 | 1.723941 |  | -0.7032741 | 1.750029 | 2.464108 | -0.02608742
[19 empty] | 0 | 0
[12 empty] | (100) |  | Series 20 | 33 | 2.776688 | 1.553192 |  | -0.2849997 | 2.418334 | 3.061687 | -0.8651421
[15 empty] | 36 | 2.896553 | 0.699447 |  | 0.3537969 | 2.253035 | 2.542756 | -1.553588
[15 empty] | 37 | 2.999196 | -0.1037974 |  | 0.9518401 | 2.090351 | 2.047356 | -2.194148
[15 empty] | 11 | 3.004619 | -0.2304925 |  | 1.043015 | 2.057077 | 1.961603 | -2.287569
[19 empty] | 0 | 0
[14 empty] | Series 21 | 37 | 2.999196 | -0.1037974 |  | 0.9518401 | 2.090351 | 2.047356 | -2.194148
[15 empty] | 38 | 2.860779 | -0.699447 |  | 1.332487 | 1.818013 | 1.528293 | -2.51746
[15 empty] | 39 | 2.758136 | 0.1037974 |  | 0.7344434 | 1.980698 | 2.023692 | -1.876901
[15 empty] | 36 | 2.896553 | 0.699447 |  | 0.3537969 | 2.253035 | 2.542756 | -1.553588
[19 empty] | 0 | 0
[14 empty] | Series 22 | 38 | 2.860779 | -0.699447 |  | 1.332487 | 1.818013 | 1.528293 | -2.51746
[15 empty] | 15 | 2.69725 | -1.553192 |  | 1.888279 | 1.452324 | 0.8089709 | -3.005516
[19 empty] | 0 | 0
[14 empty] | Series 23 | 39 | 2.758136 | 0.1037974 |  | 0.7344434 | 1.980698 | 2.023692 | -1.876901
[15 empty] | 40 | 2.411555 | 0.2558315 |  | 0.525428 | 1.780159 | 1.886127 | -1.524327
[15 empty] | 35 | 2.272671 | 1.732301 |  | -0.559272 | 2.1144 | 2.831943 | -0.3820992
[19 empty] | 0 | 0
[14 empty] | Series 24 | 40 | 2.411555 | 0.2558315 |  | 0.525428 | 1.780159 | 1.886127 | -1.524327
[15 empty] | 21 | 2.195521 | -1.284596 |  | 1.5514 | 1.176219 | 0.6441215 | -2.460814

## Vertex labelling diagrams
NASA image S72-55208 analysis: relevant vectors to analyse to define local geometry of (hhl) facet borders; here (hhl) = (114)
(hkl)1 facet |  |  | (hkl)2 facets |  |  | Facet border vector, r |  |  | Vertex | Projection on (001)
h | k | l |  |  |  | u | v | w |  | a | 1.4
[10 empty] | b | 1.788608
1 | 1 | 4 | 4 | 1 | 1 | -3 | 15 | -3
|  |  | 1 | 4 | 1 | -15 | 3 | 3 | 1 | 0.7071068 | 0
|  |  | -1 | 1 | 4 | 0 | -8 | 2 | 2 | 0 | 0.7071068
|  |  | 1 | -1 | 4 | 8 | 0 | -2 | 3 | -0.7071068 | 0
[9 empty] | 4 | 0 | -0.7071068
-1 | 1 | 4 | 1 | 1 | 4 | 0 | 8 | -2 | 1 | 0.7071068 | 0
|  |  | -1 | 4 | 1 | -15 | -3 | -3
|  |  | -4 | 1 | 1 | -3 | -15 | 3 | 2 | 0 | 0.7071068
|  |  | -1 | -1 | 4 | 8 | 0 | 2 | 5 | 0 | 2.065306
-1 | -1 | 4 | -1 | 1 | 4 | -8 | 0 | -2 | 3 | -0.7071068 | 0
|  |  | -4 | -1 | 1 | 3 | -15 | -3 | 7 | -2.065306 | 0
|  |  | -1 | -4 | 1 | 15 | -3 | 3
|  |  | 1 | -1 | 4 | 0 | 8 | 2 | 4 | 0 | -0.7071068
[9 empty] | 9 | 0 | -2.065306
1 | -1 | 4 | 1 | 1 | 4 | -8 | 0 | 2
|  |  | -1 | -1 | 4 | 0 | -8 | -2 | 1 | 0.7071068 | 0
|  |  | 1 | -4 | 1 | 15 | 3 | -3 | 11 | 2.065306 | 0
|  |  | 4 | -1 | 1 | 3 | 15 | 3
[9 empty] | 5 | 0 | 2.065306
[9 empty] | 6 | -1.721089 | 1.721089
[9 empty] | 7 | -2.065306 | 0
[9 empty] | 8 | -1.721089 | -1.721089
[9 empty] | 9 | 0 | -2.065306
[9 empty] | 10 | 1.721089 | -1.721089
[9 empty] | 11 | 2.065306 | 0
[9 empty] | 12 | 1.721089 | 1.721089
[9 empty] | 5 | 0 | 2.065306