## (hhl) facet geometry
Crystal 4 analysis: relevant vectors to analyse to define local geometry of (hhl) facet borders | [15 empty] | Transformation matrix |  |  |  |  | Rotation angle
[21 empty] | in plane | -64.6
h | h | l | [6 empty] | Theta |  | Phi | Projection direction [UVW] |  |  |  | 0.9830314 | -0.06437731 | 0.1717695 |  | 1 | of diagram
[16 empty] | 0 | 0.9363941 | 0.3509502 |  | 1
1 | 1 | 3 | [6 empty] | 23 |  | 242 | -0.1834372 | -0.3449951 | 0.9205049 |  | -0.1834372 | -0.3449951 | 0.9205049 |  | 1 | Rotation matrix
[9 empty] | Relevant angles for assessing 'correctness' of projectional geometry | [11 empty] | 0.4289351 | 0.9033353
[21 empty] | -0.9033353 | 0.4289351
1 | 1 | 3 | 3 | 1 | 1 | -2 | 8 | -2 | -0.2357023 | 0.942809 | -0.2357023 | -0.3272361 | 0.7706589 | 0.2236232
1 | -1 | 3 | 3 | -1 | 1 | 2 | 8 | 2 | 0.2357023 | 0.942809 | 0.2357023 | 0.2079049 | 0.8905299 | 0.3751919
1 | 1 | 3 | 1 | 3 | 1 | -8 | 2 | 2 | -0.942809 | 0.2357023 | 0.2357023 | -0.8862012 | 0.3421661 | -0.04836108
-1 | 1 | 3 | -1 | 3 | 1 | -8 | -2 | -2 | -0.942809 | -0.2357023 | -0.2357023 | -0.9359673 | -0.2228349 | -0.2700346
1 | -1 | 3 | 1 | 1 | 3 | -6 | 0 | 2 | -0.9486833 | 0 | 0.3162278 | -0.8633643 | 0.1604617 | -0.111911
1 | 1 | 3 | 3 | 1 | 1 | -2 | 8 | -2 | -0.2357023 | 0.942809 | -0.2357023 | -0.3272361 | 0.7706589 | 0.2236232
1 | 1 | 3 | 3 | 1 | 1 | -2 | 8 | -2 | -0.2357023 | 0.942809 | -0.2357023 | -0.3272361 | 0.7706589 | 0.2236232
1 | 3 | 1 | 1 | 1 | 3 | 8 | -2 | -2 | 0.942809 | -0.2357023 | -0.2357023 | 0.8862012 | -0.3421661 | 0.04836108
1 | 3 | 1 | 1 | 1 | 3 | 8 | -2 | -2 | 0.942809 | -0.2357023 | -0.2357023 | 0.8862012 | -0.3421661 | 0.04836108
1 | 1 | 3 | -1 | 1 | 3 | 0 | -6 | 2 | 0 | -0.9486833 | 0.3162278 | 0.1134339 | -0.7353451 | -0.2529943
-1 | 1 | 3 | 1 | 1 | 3 | 0 | 6 | -2 | 0 | 0.9486833 | -0.3162278 | -0.1134339 | 0.7353451 | 0.2529943
1 | 1 | 3 | 1 | -1 | 3 | 6 | 0 | -2 | 0.9486833 | 0 | -0.3162278 | 0.8633643 | -0.1604617 | 0.111911
Projectional geometry for truncated trapezohedron
(hkl)1 facet |  |  | (hkl)2 facets |  |  | Facet border vector, r |  |  | Unit length facet border vector |  |  | Projected unit length facet vector, rp |  |  | p.rp | Projected vectors for diagram
h | k | l |  |  |  | u | v | w | up | vp | wp | up | vp | wp
1 | 1 | 3 | 3 | 1 | 1 | -2 | 8 | -2 | -0.2357023 | 0.942809 | -0.2357023 | -0.3272361 | 0.7706589 | 0.2236232 | 0 | -0.3328847 | 0.8001211 | 0 |  | 0
|  |  | 1 | 3 | 1 | -8 | 2 | 2 | -0.942809 | 0.2357023 | 0.2357023 | -0.8862012 | 0.3421661 | -0.04836108 | 0 | -0.9014984 | 0.30343 | 0 |  | 0
|  |  | -1 | 1 | 3 | 0 | -6 | 2 | 0 | -0.9486833 | 0.3162278 | 0.1134339 | -0.7353451 | -0.2529943 | 0 | 0.115392 | -0.7773612 | 0 |  | 0
|  |  | 1 | -1 | 3 | 6 | 0 | -2 | 0.9486833 | 0 | -0.3162278 | 0.8633643 | -0.1604617 | 0.111911 | 0 | 0.8782672 | -0.1109802 | 0 |  | 0
-1 | 1 | 3 | 1 | 1 | 3 | 0 | 6 | -2 | 0 | 0.9486833 | -0.3162278 | -0.1134339 | 0.7353451 | 0.2529943 | 0 | -0.115392 | 0.7773612 | 0 |  | 0
|  |  | -1 | 3 | 1 | -8 | -2 | -2 | -0.942809 | -0.2357023 | -0.2357023 | -0.9359673 | -0.2228349 | -0.2700346 | 0 | -0.9521235 | -0.30343 | 0 |  | 0
|  |  | -3 | 1 | 1 | -2 | -8 | 2 | -0.2357023 | -0.942809 | 0.2357023 | -0.128306 | -0.7408261 | -0.3032222 | 0 | -0.1305208 | -0.8001211 | 0 |  | 0
|  |  | -1 | -1 | 3 | 6 | 0 | 2 | 0.9486833 | 0 | 0.3162278 | 0.9701574 | 0.040387 | 0.2084685 | 0 | 0.9869038 | 0.1109802 | 0 |  | 0
-1 | -1 | 3 | -1 | 1 | 3 | -6 | 0 | -2 | -0.9486833 | 0 | -0.3162278 | -0.9701574 | -0.040387 | -0.2084685 | 0 | -0.9869038 | -0.1109802 | 0 |  | 0
|  |  | -3 | -1 | 1 | 2 | -8 | -2 | 0.2357023 | -0.942809 | -0.2357023 | 0.2476372 | -0.9203627 | -0.295593 | 0 | 0.2519118 | -0.9655606 | 0 |  | 0
|  |  | -1 | -3 | 1 | 8 | -2 | 2 | 0.942809 | -0.2357023 | 0.2357023 | 0.9658001 | -0.1924623 | 0.1203308 | 0 | 0.9824713 | -0.1379904 | 0 |  | 0
|  |  | 1 | -1 | 3 | 0 | 6 | 2 | 0 | 0.9486833 | 0.3162278 | -0.006640774 | 0.9361938 | 0.3495518 | 0 | -0.006755404 | 0.9993217 | 0 |  | 0
1 | -1 | 3 | 1 | 1 | 3 | -6 | 0 | 2 | -0.9486833 | 0 | 0.3162278 | -0.8633643 | 0.1604617 | -0.111911 | 0 | -0.8782672 | 0.1109802 | 0 |  | 0
|  |  | -1 | -1 | 3 | 0 | -6 | -2 | 0 | -0.9486833 | -0.3162278 | 0.006640774 | -0.9361938 | -0.3495518 | 0 | 0.006755404 | -0.9993217 | 0 |  | 0
|  |  | 1 | -3 | 1 | 8 | 2 | -2 | 0.942809 | 0.2357023 | -0.2357023 | 0.8563684 | 0.07313111 | 0.1980649 | 0 | 0.8711506 | 0.1379904 | 0 |  | 0
|  |  | 3 | -1 | 1 | 2 | 8 | 2 | 0.2357023 | 0.942809 | 0.2357023 | 0.2079049 | 0.8905299 | 0.3751919 | 0 | 0.2114937 | 0.9655606 | 0 |  | 0
[9 empty] | (001) facet corner vectors |  |  | Projected (001) facet corner vectors
[9 empty] | 0.7071068 | 0 | 0 | 0.6833132 | -0.0447492 | 0.1193984 | 0 | 0.6951082 | 0 | 0 |  | 0
[9 empty] | 0 | 0.7071068 | 0 | -0.0447492 | 0.6229458 | 0.2245557 | 0 | -0.04552163 | 0.6621306 | 0 |  | 0
Vectors to centres of {001} faces
[9 empty] | 0 | 0 | 2.161755 | 0.3650226 | 0.6865077 | 0.3300368 | 0 | 0.3713234 | 0.7586682 | 0 |  | 0
[9 empty] | 0 | 2.161755 | 0 | -0.1368065 | 1.904459 | 0.6865077 | 0 | -0.1391679 | 2.024254 | 0 |  | 0
[9 empty] | 2.161755 | 0 | 0 | 2.089013 | -0.1368065 | 0.3650226 | 0 | 2.125073 | 0 | 0 |  | 0
[6 empty] | Border vectors for (0 -1 0) 'face' |  |  | Unit length facet border vector
1 | -3 | 1 | -1 | -3 | 1 | 0 | -2 | -6 | 0 | -0.3162278 | -0.9486833 | -0.1401773 | -0.5798629 | -0.2452606 | 0 | -0.1425969 | -0.6290544 | 0 |  | 0
|  |  | 0 | -1 | 0 | 1 | 0 | -1 | 0.7071068 | 0 | -0.7071068 | 0.5639148 | -0.2693049 | 0.0114438 | 4.857226e-17 | 0.5736488 | -0.2481593 | 4.857226e-17 |  | 0
|  |  | 1 | -3 | -1 | 6 | 2 | 0 | 0.9486833 | 0.3162278 | 0 | 0.8967484 | 0.2185525 | 0.2606141 | 0 | 0.9122276 | 0.2961138 | 0 |  | 0
|  |  | 3 | -1 | 1 | -2 | 2 | 8 | -0.2357023 | 0.2357023 | 0.942809 | -0.08348965 | 0.5219726 | 0.1789919 | 0 | -0.0849308 | 0.5515893 | 0 |  | 0
-1 | -3 | 1 | 0 | -1 | 0 | -1 | 0 | -1 | -0.7071068 | 0 | -0.7071068 | -0.8027116 | -0.1798065 | -0.2273529 | 0 | -0.8165676 | -0.2481593 | 0 |  | 0
|  |  | -1 | -3 | -1 | -6 | 2 | 0 | -0.9486833 | 0.3162278 | 0 | -0.9367733 | 0.3386272 | -0.05976537 | 0 | -0.9529434 | 0.2961138 | 0 |  | 0
|  |  | -3 | -1 | 1 | 2 | 2 | 8 | 0.2357023 | 0.2357023 | 0.942809 | 0.3720525 | 0.4921398 | 0.2585908 | 0 | 0.3784747 | 0.5515893 | 0 |  | 0
-1 | -3 | -1 | 1 | -3 | -1 | 0 | 2 | -6 | 0 | 0.3162278 | -0.9486833 | -0.1802022 | -0.02268322 | -0.0444119 | 1.179612e-16 | -0.1833127 | -0.0368268 | 1.179612e-16 |  | 0
[6 empty] | -8 | 2 | 2 | -0.942809 | 0.2357023 | 0.2357023 | -0.8862012 | 0.3421661 | -0.04836108 | 0 | -0.9014984 | 0.30343 | 0 |  | 0
[6 empty] | -2 | -2 | 8 | -0.2357023 | -0.2357023 | 0.942809 | -0.05365685 | 0.1066754 | 0.02928808 | -1.179612e-16 | -0.05458304 | 0.1101688 | -1.179612e-16 |  | 0
1 | -3 | -1 | 3 | -1 | -1 | -2 | 2 | -8 | -0.2357023 | 0.2357023 | -0.942809 | -0.4018853 | -0.07684257 | -0.108887 | 1.387779e-16 | -0.4088224 | -0.1101688 | 1.387779e-16 |  | 0
[6 empty] | -8 | -2 | -2 | -0.942809 | -0.2357023 | -0.2357023 | -0.9359673 | -0.2228349 | -0.2700346 | 0 | -0.9521235 | -0.30343 | 0 |  | 0
[6 empty] | Border vectors for (-1 0 0) 'face' |  |  | Unit length facet border vector
-3 | -1 | 1 | -1 | -3 | 1 | 2 | 2 | 8 | 0.2357023 | 0.2357023 | 0.942809 | 0.3720525 | 0.4921398 | 0.2585908 | 0 | 0.3784747 | 0.5515893 | 0 |  | 0
|  |  | -3 | -1 | -1 | -2 | 6 | 0 | -0.3162278 | 0.9486833 | 0 | -0.3656243 | 0.8557819 | 0.2478765 | 0 | -0.3719355 | 0.8883415 | 0 |  | 0
|  |  | -1 | 0 | 0 | 0 | 1 | 1 | 0 | 0.7071068 | 0.7071068 | 0.07464917 | 0.8475015 | 0.3325102 | 0 | 0.07593772 | 0.9102899 | 0 |  | 0
|  |  | -3 | 1 | 1 | 2 | 0 | 6 | 0.3162278 | 0 | 0.9486833 | 0.4657767 | 0.2812606 | 0.1982328 | 0 | 0.4738167 | 0.3329406 | 0 |  | 0
-3 | 1 | 1 | -1 | 0 | 0 | 0 | 1 | -1 | 0 | 0.7071068 | -0.7071068 | -0.1641476 | 0.3983901 | 0.1166011 | 1.249001e-16 | -0.166981 | 0.4139713 | 1.249001e-16 |  | 0
|  |  | -3 | 1 | -1 | 2 | 6 | 0 | 0.3162278 | 0.9486833 | 0 | 0.2455496 | 0.815757 | 0.3546696 | 0 | 0.2497882 | 0.8883415 | 0 |  | 0
|  |  | -1 | 3 | 1 | 2 | -2 | 8 | 0.2357023 | -0.2357023 | 0.942809 | 0.4018853 | 0.07684257 | 0.108887 | -1.387779e-16 | 0.4088224 | 0.1101688 | -1.387779e-16 |  | 0
-3 | -1 | -1 | -1 | -1 | -3 | -2 | 8 | -2 | -0.2357023 | 0.942809 | -0.2357023 | -0.3272361 | 0.7706589 | 0.2236232 | 0 | -0.3328847 | 0.8001211 | 0 |  | 0
|  |  | -3 | 1 | -1 | -2 | 0 | 6 | -0.3162278 | 0 | 0.9486833 | -0.1453972 | 0.3212855 | 0.09143968 | 0 | -0.147907 | 0.3329406 | 0 |  | 0
-3 | 1 | -1 | -1 | 1 | -3 | 2 | 8 | 2 | 0.2357023 | 0.942809 | 0.2357023 | 0.2079049 | 0.8905299 | 0.3751919 | 0 | 0.2114937 | 0.9655606 | 0 |  | 0
|  |  | -1 | 3 | -1 | -2 | 2 | 8 | -0.2357023 | 0.2357023 | 0.942809 | -0.08348965 | 0.5219726 | 0.1789919 | 0 | -0.0849308 | 0.5515893 | 0 |  | 0
[6 empty] | Border vectors for (010) 'face' |  |  | Unit length facet border vector
-1 | 3 | 1 | -1 | 3 | -1 | 6 | 2 | 0 | 0.9486833 | 0.3162278 | 0 | 0.8967484 | 0.2185525 | 0.2606141 | 0 | 0.9122276 | 0.2961138 | 0 |  | 0
|  |  | 0 | 1 | 0 | 1 | 0 | 1 | 0.7071068 | 0 | 0.7071068 | 0.8027116 | 0.1798065 | 0.2273529 | 0 | 0.8165676 | 0.2481593 | 0 |  | 0
|  |  | 1 | 3 | 1 | 0 | -2 | 6 | 0 | -0.3162278 | 0.9486833 | 0.1802022 | 0.02268322 | 0.0444119 | -1.179612e-16 | 0.1833127 | 0.0368268 | -1.179612e-16 |  | 0
1 | 3 | 1 | 0 | 1 | 0 | 1 | 0 | -1 | 0.7071068 | 0 | -0.7071068 | 0.5639148 | -0.2693049 | 0.0114438 | 4.857226e-17 | 0.5736488 | -0.2481593 | 4.857226e-17 |  | 0
|  |  | 1 | 3 | -1 | 6 | -2 | 0 | 0.9486833 | -0.3162278 | 0 | 0.9367733 | -0.3386272 | 0.05976537 | 0 | 0.9529434 | -0.2961138 | 0 |  | 0
|  |  | 3 | 1 | 1 | -2 | -2 | 8 | -0.2357023 | -0.2357023 | 0.942809 | -0.05365685 | 0.1066754 | 0.02928808 | -1.179612e-16 | -0.05458304 | 0.1101688 | -1.179612e-16 |  | 0
-1 | 3 | -1 | 1 | 3 | -1 | 0 | -2 | -6 | 0 | -0.3162278 | -0.9486833 | -0.1401773 | -0.5798629 | -0.2452606 | 0 | -0.1425969 | -0.6290544 | 0 |  | 0
|  |  | -1 | 1 | -3 | -8 | -2 | 2 | -0.942809 | -0.2357023 | 0.2357023 | -0.8563684 | -0.07313111 | -0.1980649 | 0 | -0.8711506 | -0.1379904 | 0 |  | 0
1 | 3 | -1 | 1 | 1 | -3 | 8 | -2 | 2 | 0.942809 | -0.2357023 | 0.2357023 | 0.9658001 | -0.1924623 | 0.1203308 | 0 | 0.9824713 | -0.1379904 | 0 |  | 0
|  |  | 3 | 1 | -1 | 2 | 2 | 8 | 0.2357023 | 0.2357023 | 0.942809 | 0.3720525 | 0.4921398 | 0.2585908 | 0 | 0.3784747 | 0.5515893 | 0 |  | 0
[6 empty] | Border vectors for (100) 'face' |  |  | Unit length facet border vector
3 | 1 | 1 | 3 | 1 | -1 | 2 | -6 | 0 | 0.3162278 | -0.9486833 | 0 | 0.3656243 | -0.8557819 | -0.2478765 | 0 | 0.3719355 | -0.8883415 | 0 |  | 0
|  |  | 1 | 0 | 0 | 0 | -1 | 1 | 0 | -0.7071068 | 0.7071068 | 0.1641476 | -0.3983901 | -0.1166011 | -1.249001e-16 | 0.166981 | -0.4139713 | -1.249001e-16 |  | 0
|  |  | 3 | -1 | 1 | -2 | 0 | 6 | -0.3162278 | 0 | 0.9486833 | -0.1453972 | 0.3212855 | 0.09143968 | 0 | -0.147907 | 0.3329406 | 0 |  | 0
3 | -1 | 1 | 1 | 0 | 0 | 0 | -1 | -1 | 0 | -0.7071068 | -0.7071068 | -0.07464917 | -0.8475015 | -0.3325102 | 0 | -0.07593772 | -0.9102899 | 0 |  | 0
|  |  | 3 | -1 | -1 | -2 | -6 | 0 | -0.3162278 | -0.9486833 | 0 | -0.2455496 | -0.815757 | -0.3546696 | 0 | -0.2497882 | -0.8883415 | 0 |  | 0
3 | 1 | -1 | 3 | -1 | -1 | -2 | 0 | -6 | -0.3162278 | 0 | -0.9486833 | -0.4657767 | -0.2812606 | -0.1982328 | 0 | -0.4738167 | -0.3329406 | 0 |  | 0
|  |  | 1 | 1 | -3 | -2 | 8 | 2 | -0.2357023 | 0.942809 | 0.2357023 | -0.2476372 | 0.9203627 | 0.295593 | 0 | -0.2519118 | 0.9655606 | 0 |  | 0
3 | -1 | -1 | 1 | -1 | -3 | -2 | -8 | 2 | -0.2357023 | -0.942809 | 0.2357023 | -0.128306 | -0.7408261 | -0.3032222 | 0 | -0.1305208 | -0.8001211 | 0 |  | 0
[6 empty] | Projection on (001) | [5 empty] | Face |  | Series
[14 empty] | name |  | Vertices on plot |  |  |  |  | Vertices on plot after a
[6 empty] | a | 1.15 | [8 empty] | without any rotation |  |  |  |  | rotation in the plane of plot
[6 empty] | b | 1.525732
|  |  |  | 1 |  | 0.7071068 | 0 |  |  |  |  | (001) |  | (001) facet | 1 | 1.066432 | 0.7586682 |  | -0.07633016 | 1.396594 | 1.142762 | -0.6379259
|  |  |  | 2 |  | 0 | 0.7071068 | [7 empty] | 2 | 0.3258018 | 1.420799 |  | -1.097404 | 1.105677 | 1.423206 | 0.3151223
|  |  |  | 3 |  | -0.7071068 | 0 | [7 empty] | 3 | -0.3237848 | 0.7586682 |  | -0.8702339 | 0.1407626 | 0.5464491 | 0.6179057
|  |  |  | 4 |  | 0 | -0.7071068 | [7 empty] | 4 | 0.4168451 | 0.09653761 |  | 0.1508397 | 0.4316801 | 0.2660053 | -0.3351425
|  |  |  | 1 |  | 0.7071068 | 0 | [7 empty] | 1 | 1.066432 | 0.7586682 |  | -0.07633016 | 1.396594 | 1.142762 | -0.6379259
[19 empty] | 0 | 0
|  |  |  | 2 |  | 0 | 0.7071068 | [6 empty] | Series 1 | 2 | 0.3258018 | 1.420799 |  | -1.097404 | 1.105677 | 1.423206 | 0.3151223
|  |  |  | 5 |  | 0 | 1.798093 | [7 empty] | 5 | 0.193101 | 2.314764 |  | -1.980735 | 1.496316 | 2.173836 | 0.8184487
[19 empty] | 0 | 0
|  |  |  | 3 |  | -0.7071068 | 0 | [6 empty] | Series 2 | 3 | -0.3237848 | 0.7586682 |  | -0.8702339 | 0.1407626 | 0.5464491 | 0.6179057
|  |  |  | 7 |  | -1.798093 | 0 | [7 empty] | 7 | -1.458724 | 0.631041 |  | -1.403068 | -0.9573516 | -0.05565642 | 1.588393
[19 empty] | 0 | 0
|  |  |  | 4 |  | 0 | -0.7071068 | [6 empty] | Series 3 | 4 | 0.4168451 | 0.09653761 |  | 0.1508397 | 0.4316801 | 0.2660053 | -0.3351425
|  |  |  | 9 |  | 0 | -1.798093 | [7 empty] | 9 | 0.4246138 | -1.052682 |  | 1.193407 | -0.2175813 | -0.7687933 | -0.835101
[19 empty] | 0 | 0
|  |  |  | 1 |  | 0.7071068 | 0 | [6 empty] | Series 4 | 1 | 1.066432 | 0.7586682 |  | -0.07633016 | 1.396594 | 1.142762 | -0.6379259
|  |  |  | 11 |  | 1.798093 | 0 | [7 empty] | 11 | 2.076439 | 0.631041 |  | 0.6157397 | 2.236086 | 1.460699 | -1.605045
|  |  |  | 5 |  | 0 | 1.798093 | [6 empty] | Upper face | 5 | 0.193101 | 2.314764 |  | -1.980735 | 1.496316 | 2.173836 | 0.8184487
|  |  |  | 6 |  | -1.438474 | 1.438474 | [6 empty] | boundary | 6 | -1.259584 | 1.851811 |  | -2.392111 | -0.08032258 | 1.132527 | 1.932134
|  |  |  | 7 |  | -1.798093 | 0 | [7 empty] | 7 | -1.458724 | 0.631041 |  | -1.403068 | -0.9573516 | -0.05565642 | 1.588393
|  |  |  | 8 |  | -1.438474 | -1.438474 | [7 empty] | 8 | -1.074374 | -0.8421458 |  | 0.1472027 | -1.45144 | -1.221577 | 0.6092942
|  |  |  | 9 |  | 0 | -1.798093 | [7 empty] | 9 | 0.4246138 | -1.052682 |  | 1.193407 | -0.2175813 | -0.7687933 | -0.835101
|  |  |  | 10 |  | 1.438474 | -1.438474 | [7 empty] | 10 | 1.753756 | -0.8421458 |  | 1.762249 | 1.10331 | -0.008492391 | -1.945456
|  |  |  | 11 |  | 1.798093 | 0 | [7 empty] | 11 | 2.076439 | 0.631041 |  | 0.6157397 | 2.236086 | 1.460699 | -1.605045
|  |  |  | 12 |  | 1.438474 | 1.438474 | [7 empty] | 12 | 1.568546 | 1.851811 |  | -0.7770651 | 2.474427 | 2.345611 | -0.622616
|  |  |  | 5 |  | 0 | 1.798093 | [7 empty] | 5 | 0.193101 | 2.314764 |  | -1.980735 | 1.496316 | 2.173836 | 0.8184487
[19 empty] | 0 | 0
[12 empty] | (0 -1 0) |  | Series 5 | 9 | 0.4246138 | -1.052682 |  | 1.193407 | -0.2175813 | -0.7687933 | -0.835101
[15 empty] | 13 | 0.2606273 | -1.776095 |  | 1.753244 | -0.7788316 | -1.492617 | -0.9972633
[15 empty] | 14 | 0.8342761 | -2.024254 |  | 2.305006 | -0.4023494 | -1.47073 | -1.621905
[15 empty] | 15 | 1.883338 | -1.683723 |  | 2.596475 | 0.7397704 | -0.7131369 | -2.423494
[15 empty] | 10 | 1.753756 | -0.8421458 |  | 1.762249 | 1.10331 | -0.008492391 | -1.945456
[19 empty] | 0 | 0
[14 empty] | Series 6 | 13 | 0.2606273 | -1.776095 |  | 1.753244 | -0.7788316 | -1.492617 | -0.9972633
[15 empty] | 16 | -0.5559403 | -2.024254 |  | 1.511102 | -1.658181 | -2.067043 | -0.3660733
[15 empty] | 17 | -1.651825 | -1.683723 |  | 0.5776674 | -2.453667 | -2.229493 | 0.7699439
[15 empty] | 8 | -1.074374 | -0.8421458 |  | 0.1472027 | -1.45144 | -1.221577 | 0.6092942
[19 empty] | 0 | 0
[14 empty] | Series 7 | 16 | -0.5559403 | -2.024254 |  | 1.511102 | -1.658181 | -2.067043 | -0.3660733
[15 empty] | 18 | 0.01770858 | -2.272413 |  | 2.062864 | -1.281699 | -2.045155 | -0.9907148
[15 empty] | 14 | 0.8342761 | -2.024254 |  | 2.305006 | -0.4023494 | -1.47073 | -1.621905
[19 empty] | 0 | 0
[14 empty] | Series 8 | 18 | 0.01770858 | -2.272413 |  | 2.062864 | -1.281699 | -2.045155 | -0.9907148
[15 empty] | 19 | -0.193101 | -2.314764 |  | 1.980735 | -1.496316 | -2.173836 | -0.8184487
[15 empty] | 20 | -1.568546 | -1.851811 |  | 0.7770651 | -2.474427 | -2.345611 | 0.622616
[15 empty] | 17 | -1.651825 | -1.683723 |  | 0.5776674 | -2.453667 | -2.229493 | 0.7699439
[19 empty] | 0 | 0
[14 empty] | Series 9 | 15 | 1.883338 | -1.683723 |  | 2.596475 | 0.7397704 | -0.7131369 | -2.423494
[15 empty] | 21 | 1.259584 | -1.851811 |  | 2.392111 | 0.08032258 | -1.132527 | -1.932134
[15 empty] | 19 | -0.193101 | -2.314764 |  | 1.980735 | -1.496316 | -2.173836 | -0.8184487
[19 empty] | 0 | 0
[12 empty] | (-1 0 0) |  | Series 10 | 17 | -1.651825 | -1.683723 |  | 0.5776674 | -2.453667 | -2.229493 | 0.7699439
[15 empty] | 22 | -2.079551 | -0.6621306 |  | -0.5894326 | -2.256651 | -1.490118 | 1.594521
[15 empty] | 23 | -2.003613 | 0.2481593 |  | -1.368364 | -1.66822 | -0.6352491 | 1.916379
[15 empty] | 7 | -1.458724 | 0.631041 |  | -1.403068 | -0.9573516 | -0.05565642 | 1.588393
[19 empty] | 0 | 0
[14 empty] | Series 11 | 23 | -2.003613 | 0.2481593 |  | -1.368364 | -1.66822 | -0.6352491 | 1.916379
[15 empty] | 24 | -2.170594 | 0.6621306 |  | -1.837676 | -1.582655 | -0.3329182 | 2.244786
[15 empty] | 25 | -1.883338 | 1.683723 |  | -2.596475 | -0.7397704 | 0.7131369 | 2.423494
[15 empty] | 6 | -1.259584 | 1.851811 |  | -2.392111 | -0.08032258 | 1.132527 | 1.932134
[19 empty] | 0 | 0
[14 empty] | Series 12 | 24 | -2.170594 | 0.6621306 |  | -1.837676 | -1.582655 | -0.3329182 | 2.244786
[15 empty] | 26 | -2.246532 | -0.2481593 |  | -1.058744 | -2.171087 | -1.187788 | 1.922927
[15 empty] | 22 | -2.079551 | -0.6621306 |  | -0.5894326 | -2.256651 | -1.490118 | 1.594521
[19 empty] | 0 | 0
[14 empty] | Series 13 | 20 | -1.568546 | -1.851811 |  | 0.7770651 | -2.474427 | -2.345611 | 0.622616
[15 empty] | 27 | -2.076439 | -0.631041 |  | -0.6157397 | -2.236086 | -1.460699 | 1.605045
[15 empty] | 26 | -2.246532 | -0.2481593 |  | -1.058744 | -2.171087 | -1.187788 | 1.922927
[19 empty] | 0 | 0
[14 empty] | Series 14 | 27 | -2.076439 | -0.631041 |  | -0.6157397 | -2.236086 | -1.460699 | 1.605045
[15 empty] | 28 | -1.753756 | 0.8421458 |  | -1.762249 | -1.10331 | 0.008492391 | 1.945456
[15 empty] | 25 | -1.883338 | 1.683723 |  | -2.596475 | -0.7397704 | 0.7131369 | 2.423494
[19 empty] | 0 | 0
[12 empty] | (010) |  | Series 15 | 25 | -1.883338 | 1.683723 |  | -2.596475 | -0.7397704 | 0.7131369 | 2.423494
[15 empty] | 29 | -0.8342761 | 2.024254 |  | -2.305006 | 0.4023494 | 1.47073 | 1.621905
[15 empty] | 30 | -0.01770858 | 2.272413 |  | -2.062864 | 1.281699 | 2.045155 | 0.9907148
[15 empty] | 5 | 0.193101 | 2.314764 |  | -1.980735 | 1.496316 | 2.173836 | 0.8184487
[19 empty] | 0 | 0
[14 empty] | Series 16 | 30 | -0.01770858 | 2.272413 |  | -2.062864 | 1.281699 | 2.045155 | 0.9907148
[15 empty] | 31 | 0.5559403 | 2.024254 |  | -1.511102 | 1.658181 | 2.067043 | 0.3660733
[15 empty] | 32 | -0.2606273 | 1.776095 |  | -1.753244 | 0.7788316 | 1.492617 | 0.9972633
[15 empty] | 29 | -0.8342761 | 2.024254 |  | -2.305006 | 0.4023494 | 1.47073 | 1.621905
[19 empty] | 0 | 0
[14 empty] | Series 17 | 31 | 0.5559403 | 2.024254 |  | -1.511102 | 1.658181 | 2.067043 | 0.3660733
[15 empty] | 33 | 1.651825 | 1.683723 |  | -0.5776674 | 2.453667 | 2.229493 | -0.7699439
[15 empty] | 12 | 1.568546 | 1.851811 |  | -0.7770651 | 2.474427 | 2.345611 | -0.622616
[19 empty] | 0 | 0
[14 empty] | Series 18 | 32 | -0.2606273 | 1.776095 |  | -1.753244 | 0.7788316 | 1.492617 | 0.9972633
[15 empty] | 34 | -0.4246138 | 1.052682 |  | -1.193407 | 0.2175813 | 0.7687933 | 0.835101
[15 empty] | 28 | -1.753756 | 0.8421458 |  | -1.762249 | -1.10331 | 0.008492391 | 1.945456
[19 empty] | 0 | 0
[14 empty] | Series 19 | 34 | -0.4246138 | 1.052682 |  | -1.193407 | 0.2175813 | 0.7687933 | 0.835101
[15 empty] | 35 | 1.074374 | 0.8421458 |  | -0.1472027 | 1.45144 | 1.221577 | -0.6092942
[15 empty] | 33 | 1.651825 | 1.683723 |  | -0.5776674 | 2.453667 | 2.229493 | -0.7699439
[19 empty] | 0 | 0
[12 empty] | (100) |  | Series 20 | 33 | 1.651825 | 1.683723 |  | -0.5776674 | 2.453667 | 2.229493 | -0.7699439
[15 empty] | 36 | 2.079551 | 0.6621306 |  | 0.5894326 | 2.256651 | 1.490118 | -1.594521
[15 empty] | 37 | 2.246532 | 0.2481593 |  | 1.058744 | 2.171087 | 1.187788 | -1.922927
[15 empty] | 11 | 2.076439 | 0.631041 |  | 0.6157397 | 2.236086 | 1.460699 | -1.605045
[19 empty] | 0 | 0
[14 empty] | Series 21 | 37 | 2.246532 | 0.2481593 |  | 1.058744 | 2.171087 | 1.187788 | -1.922927
[15 empty] | 38 | 2.170594 | -0.6621306 |  | 1.837676 | 1.582655 | 0.3329182 | -2.244786
[15 empty] | 39 | 2.003613 | -0.2481593 |  | 1.368364 | 1.66822 | 0.6352491 | -1.916379
[15 empty] | 36 | 2.079551 | 0.6621306 |  | 0.5894326 | 2.256651 | 1.490118 | -1.594521
[19 empty] | 0 | 0
[14 empty] | Series 22 | 38 | 2.170594 | -0.6621306 |  | 1.837676 | 1.582655 | 0.3329182 | -2.244786
[15 empty] | 15 | 1.883338 | -1.683723 |  | 2.596475 | 0.7397704 | -0.7131369 | -2.423494
[19 empty] | 0 | 0
[14 empty] | Series 23 | 39 | 2.003613 | -0.2481593 |  | 1.368364 | 1.66822 | 0.6352491 | -1.916379
[15 empty] | 40 | 1.458724 | -0.631041 |  | 1.403068 | 0.9573516 | 0.05565642 | -1.588393
[15 empty] | 35 | 1.074374 | 0.8421458 |  | -0.1472027 | 1.45144 | 1.221577 | -0.6092942
[19 empty] | 0 | 0
[14 empty] | Series 24 | 40 | 1.458724 | -0.631041 |  | 1.403068 | 0.9573516 | 0.05565642 | -1.588393
[15 empty] | 21 | 1.259584 | -1.851811 |  | 2.392111 | 0.08032258 | -1.132527 | -1.932134

## Vertex labelling diagrams
NASA image S72-55208 analysis: relevant vectors to analyse to define local geometry of (hhl) facet borders; here (hhl) = (114)
(hkl)1 facet |  |  | (hkl)2 facets |  |  | Facet border vector, r |  |  | Vertex | Projection on (001)
h | k | l |  |  |  | u | v | w |  | a | 1.4
[10 empty] | b | 1.788608
1 | 1 | 4 | 4 | 1 | 1 | -3 | 15 | -3
|  |  | 1 | 4 | 1 | -15 | 3 | 3 | 1 | 0.7071068 | 0
|  |  | -1 | 1 | 4 | 0 | -8 | 2 | 2 | 0 | 0.7071068
|  |  | 1 | -1 | 4 | 8 | 0 | -2 | 3 | -0.7071068 | 0
[9 empty] | 4 | 0 | -0.7071068
-1 | 1 | 4 | 1 | 1 | 4 | 0 | 8 | -2 | 1 | 0.7071068 | 0
|  |  | -1 | 4 | 1 | -15 | -3 | -3
|  |  | -4 | 1 | 1 | -3 | -15 | 3 | 2 | 0 | 0.7071068
|  |  | -1 | -1 | 4 | 8 | 0 | 2 | 5 | 0 | 2.065306
-1 | -1 | 4 | -1 | 1 | 4 | -8 | 0 | -2 | 3 | -0.7071068 | 0
|  |  | -4 | -1 | 1 | 3 | -15 | -3 | 7 | -2.065306 | 0
|  |  | -1 | -4 | 1 | 15 | -3 | 3
|  |  | 1 | -1 | 4 | 0 | 8 | 2 | 4 | 0 | -0.7071068
[9 empty] | 9 | 0 | -2.065306
1 | -1 | 4 | 1 | 1 | 4 | -8 | 0 | 2
|  |  | -1 | -1 | 4 | 0 | -8 | -2 | 1 | 0.7071068 | 0
|  |  | 1 | -4 | 1 | 15 | 3 | -3 | 11 | 2.065306 | 0
|  |  | 4 | -1 | 1 | 3 | 15 | 3
[9 empty] | 5 | 0 | 2.065306
[9 empty] | 6 | -1.721089 | 1.721089
[9 empty] | 7 | -2.065306 | 0
[9 empty] | 8 | -1.721089 | -1.721089
[9 empty] | 9 | 0 | -2.065306
[9 empty] | 10 | 1.721089 | -1.721089
[9 empty] | 11 | 2.065306 | 0
[9 empty] | 12 | 1.721089 | 1.721089
[9 empty] | 5 | 0 | 2.065306