## (hhl) facet geometry
Crystal 4 analysis: relevant vectors to analyse to define local geometry of (hhl) facet borders | [15 empty] | Transformation matrix |  |  |  |  | Rotation angle
[21 empty] | in plane | -64.4
h | h | l | [6 empty] | Theta |  | Phi | Projection direction [UVW] |  |  |  | 0.9830314 | -0.06437731 | 0.1717695 |  | 1 | of diagram
[16 empty] | 0 | 0.9363941 | 0.3509502 |  | 1
1 | 1 | 6 | [6 empty] | 23 |  | 242 | -0.1834372 | -0.3449951 | 0.9205049 |  | -0.1834372 | -0.3449951 | 0.9205049 |  | 1 | Rotation matrix
[9 empty] | Relevant angles for assessing 'correctness' of projectional geometry | [11 empty] | 0.4320857 | 0.9018325
[21 empty] | -0.9018325 | 0.4320857
1 | 1 | 6 | 6 | 1 | 1 | -5 | 35 | -5 | -0.140028 | 0.9801961 | -0.140028 | -0.2209922 | 0.8279245 | 0.266258
1 | -1 | 6 | 6 | -1 | 1 | 5 | 35 | 5 | 0.140028 | 0.9801961 | 0.140028 | 0.09692895 | 0.8991385 | 0.3563031
1 | 1 | 6 | 1 | 6 | 1 | -35 | 5 | 5 | -0.9801961 | 0.140028 | 0.140028 | -0.9324305 | 0.2298619 | -0.09966396
-1 | 1 | 6 | -1 | 6 | 1 | -35 | -5 | -5 | -0.9801961 | -0.140028 | -0.140028 | -0.961996 | -0.1057987 | -0.2313576
1 | -1 | 6 | 1 | 1 | 6 | -12 | 0 | 2 | -0.9863939 | 0 | 0.164399 | -0.925443 | 0.114632 | -0.1414584
1 | 1 | 6 | 6 | 1 | 1 | -5 | 35 | -5 | -0.140028 | 0.9801961 | -0.140028 | -0.2209922 | 0.8279245 | 0.266258
1 | 1 | 6 | 6 | 1 | 1 | -5 | 35 | -5 | -0.140028 | 0.9801961 | -0.140028 | -0.2209922 | 0.8279245 | 0.266258
1 | 6 | 1 | 1 | 1 | 6 | 35 | -5 | -5 | 0.9801961 | -0.140028 | -0.140028 | 0.9324305 | -0.2298619 | 0.09966396
1 | 6 | 1 | 1 | 1 | 6 | 35 | -5 | -5 | 0.9801961 | -0.140028 | -0.140028 | 0.9324305 | -0.2298619 | 0.09966396
1 | 1 | 6 | -1 | 1 | 6 | 0 | -12 | 2 | 0 | -0.9863939 | 0.164399 | 0.09018342 | -0.8167836 | -0.2881499
-1 | 1 | 6 | 1 | 1 | 6 | 0 | 12 | -2 | 0 | 0.9863939 | -0.164399 | -0.09018342 | 0.8167836 | 0.2881499
1 | 1 | 6 | 1 | -1 | 6 | 12 | 0 | -2 | 0.9863939 | 0 | -0.164399 | 0.925443 | -0.114632 | 0.1414584
Projectional geometry for truncated trapezohedron
(hkl)1 facet |  |  | (hkl)2 facets |  |  | Facet border vector, r |  |  | Unit length facet border vector |  |  | Projected unit length facet vector, rp |  |  | p.rp | Projected vectors for diagram
h | k | l |  |  |  | u | v | w | up | vp | wp | up | vp | wp
1 | 1 | 6 | 6 | 1 | 1 | -5 | 35 | -5 | -0.140028 | 0.9801961 | -0.140028 | -0.2209922 | 0.8279245 | 0.266258 | 0 | -0.2248069 | 0.868707 | 0 |  | 0
|  |  | 1 | 6 | 1 | -35 | 5 | 5 | -0.9801961 | 0.140028 | 0.140028 | -0.9324305 | 0.2298619 | -0.09966396 | 0 | -0.9485256 | 0.1802643 | 0 |  | 0
|  |  | -1 | 1 | 6 | 0 | -12 | 2 | 0 | -0.9863939 | 0.164399 | 0.09018342 | -0.8167836 | -0.2881499 | 0 | 0.09174012 | -0.8659576 | 0 |  | 0
|  |  | 1 | -1 | 6 | 12 | 0 | -2 | 0.9863939 | 0 | -0.164399 | 0.925443 | -0.114632 | 0.1414584 | 0 | 0.9414175 | -0.05769586 | 0 |  | 0
-1 | 1 | 6 | 1 | 1 | 6 | 0 | 12 | -2 | 0 | 0.9863939 | -0.164399 | -0.09018342 | 0.8167836 | 0.2881499 | 0 | -0.09174012 | 0.8659576 | 0 |  | 0
|  |  | -1 | 6 | 1 | -35 | -5 | -5 | -0.9801961 | -0.140028 | -0.140028 | -0.961996 | -0.1057987 | -0.2313576 | 0 | -0.9786015 | -0.1802643 | 0 |  | 0
|  |  | -6 | 1 | 1 | -5 | -35 | 5 | -0.140028 | -0.9801961 | 0.140028 | -0.04964015 | -0.8102012 | -0.3135468 | 0 | -0.05049701 | -0.868707 | 0 |  | 0
|  |  | -1 | -1 | 6 | 12 | 0 | 2 | 0.9863939 | 0 | 0.164399 | 0.9809621 | -0.01021573 | 0.1916563 | 0 | 0.997895 | 0.05769586 | 0 |  | 0
-1 | -1 | 6 | -1 | 1 | 6 | -12 | 0 | -2 | -0.9863939 | 0 | -0.164399 | -0.9809621 | 0.01021573 | -0.1916563 | 0 | -0.997895 | -0.05769586 | 0 |  | 0
|  |  | -6 | -1 | 1 | 5 | -35 | -5 | 0.140028 | -0.9801961 | -0.140028 | 0.1737034 | -0.9168618 | -0.3090143 | 0 | 0.1767018 | -0.9669927 | 0 |  | 0
|  |  | -1 | -6 | 1 | 35 | -5 | 5 | 0.9801961 | -0.140028 | 0.140028 | 0.9797193 | -0.1409246 | 0.1424203 | 0 | 0.9966307 | -0.08197854 | 0 |  | 0
|  |  | 1 | -1 | 6 | 0 | 12 | 2 | 0 | 0.9863939 | 0.164399 | -0.0346643 | 0.9211998 | 0.3383477 | 0 | -0.03526266 | 0.9813493 | 0 |  | 0
1 | -1 | 6 | 1 | 1 | 6 | -12 | 0 | 2 | -0.9863939 | 0 | 0.164399 | -0.925443 | 0.114632 | -0.1414584 | 0 | -0.9414175 | 0.05769586 | 0 |  | 0
|  |  | -1 | -1 | 6 | 0 | -12 | -2 | 0 | -0.9863939 | -0.164399 | 0.0346643 | -0.9211998 | -0.3383477 | 0 | 0.03526266 | -0.9813493 | 0 |  | 0
|  |  | 1 | -6 | 1 | 35 | 5 | -5 | 0.9801961 | 0.140028 | -0.140028 | 0.9147072 | 0.01686137 | 0.1886013 | 0 | 0.9304964 | 0.08197854 | 0 |  | 0
|  |  | 6 | -1 | 1 | 5 | 35 | 5 | 0.140028 | 0.9801961 | 0.140028 | 0.09692895 | 0.8991385 | 0.3563031 | 0 | 0.09860208 | 0.9669927 | 0 |  | 0
[9 empty] | (001) facet corner vectors |  |  | Projected (001) facet corner vectors
[9 empty] | 0.7071068 | 0 | 0 | 0.6833132 | -0.0447492 | 0.1193984 | 0 | 0.6951082 | 0 | 0 |  | 0
[9 empty] | 0 | 0.7071068 | 0 | -0.0447492 | 0.6229458 | 0.2245557 | 0 | -0.04552163 | 0.6621306 | 0 |  | 0
Vectors to centres of {001} faces
[9 empty] | 0 | 0 | 2.030519 | 0.3428628 | 0.6448311 | 0.3100009 | 0 | 0.3487811 | 0.712611 | 0 |  | 0
[9 empty] | 0 | 2.030519 | 0 | -0.1285012 | 1.788843 | 0.6448311 | 0 | -0.1307193 | 1.901366 | 0 |  | 0
[9 empty] | 2.030519 | 0 | 0 | 1.962193 | -0.1285012 | 0.3428628 | 0 | 1.996064 | 0 | 0 |  | 0
[6 empty] | Border vectors for (0 -1 0) 'face' |  |  | Unit length facet border vector
1 | -6 | 1 | -1 | -6 | 1 | 0 | -2 | -12 | 0 | -0.164399 | -0.9863939 | -0.1561534 | -0.4580807 | -0.2028017 | 0 | -0.1588488 | -0.5001174 | 0 |  | 0
|  |  | 0 | -1 | 0 | 1 | 0 | -1 | 0.7071068 | 0 | -0.7071068 | 0.5639148 | -0.2693049 | 0.0114438 | 4.857226e-17 | 0.5736488 | -0.2481593 | 4.857226e-17 |  | 0
|  |  | 1 | -6 | -1 | 12 | 2 | 0 | 0.9863939 | 0.164399 | 0 | 0.9427986 | 0.08240809 | 0.2187655 | 0 | 0.9590727 | 0.1539422 | 0 |  | 0
|  |  | 6 | -1 | 1 | -5 | 5 | 35 | -0.140028 | 0.140028 | 0.9801961 | 0.02133296 | 0.4435039 | 0.1704716 | 0 | 0.0217012 | 0.4751214 | 0 |  | 0
-1 | -6 | 1 | 0 | -1 | 0 | -1 | 0 | -1 | -0.7071068 | 0 | -0.7071068 | -0.8027116 | -0.1798065 | -0.2273529 | 0 | -0.8165676 | -0.2481593 | 0 |  | 0
|  |  | -1 | -6 | -1 | -12 | 2 | 0 | -0.9863939 | 0.164399 | 0 | -0.9636065 | 0.2072558 | -0.1143492 | 0 | -0.9802398 | 0.1539422 | 0 |  | 0
|  |  | -6 | -1 | 1 | 5 | 5 | 35 | 0.140028 | 0.140028 | 0.9801961 | 0.2919653 | 0.4257805 | 0.2177604 | 0 | 0.2970051 | 0.4751214 | 0 |  | 0
-1 | -6 | -1 | 1 | -6 | -1 | 0 | 2 | -12 | 0 | 0.164399 | -0.9863939 | -0.1769613 | -0.1684168 | -0.09838543 | 0 | -0.1800159 | -0.1922329 | 0 |  | 0
[6 empty] | -35 | 5 | 5 | -0.9801961 | 0.140028 | 0.140028 | -0.9324305 | 0.2298619 | -0.09966396 | 0 | -0.9485256 | 0.1802643 | 0 |  | 0
[6 empty] | -5 | -5 | 35 | -0.140028 | -0.140028 | 0.9801961 | 0.03905628 | 0.1967806 | 0.08153428 | 0 | 0.03973045 | 0.2128786 | 0 |  | 0
1 | -6 | -1 | 6 | -1 | -1 | -5 | 5 | -35 | -0.140028 | 0.140028 | -0.9801961 | -0.3096886 | -0.1790572 | -0.1288231 | 0 | -0.3150343 | -0.2128786 | 0 |  | 0
[6 empty] | -35 | -5 | -5 | -0.9801961 | -0.140028 | -0.140028 | -0.961996 | -0.1057987 | -0.2313576 | 0 | -0.9786015 | -0.1802643 | 0 |  | 0
[6 empty] | Border vectors for (-1 0 0) 'face' |  |  | Unit length facet border vector
-6 | -1 | 1 | -1 | -6 | 1 | 5 | 5 | 35 | 0.140028 | 0.140028 | 0.9801961 | 0.2919653 | 0.4257805 | 0.2177604 | 0 | 0.2970051 | 0.4751214 | 0 |  | 0
|  |  | -6 | -1 | -1 | -2 | 12 | 0 | -0.164399 | 0.9863939 | 0 | -0.221291 | 0.8793957 | 0.2854892 | 0 | -0.2251108 | 0.9236535 | 0 |  | 0
|  |  | -1 | 0 | 0 | 0 | 1 | 1 | 0 | 0.7071068 | 0.7071068 | 0.07464917 | 0.8475015 | 0.3325102 | 0 | 0.07593772 | 0.9102899 | 0 |  | 0
|  |  | -6 | 1 | 1 | 2 | 0 | 12 | 0.164399 | 0 | 0.9863939 | 0.3254244 | 0.3028448 | 0.1783531 | 0 | 0.3310417 | 0.3461752 | 0 |  | 0
-6 | 1 | 1 | -1 | 0 | 0 | 0 | 1 | -1 | 0 | 0.7071068 | -0.7071068 | -0.1641476 | 0.3983901 | 0.1166011 | 1.249001e-16 | -0.166981 | 0.4139713 | 1.249001e-16 |  | 0
|  |  | -6 | 1 | -1 | 2 | 12 | 0 | 0.164399 | 0.9863939 | 0 | 0.09644323 | 0.8585877 | 0.3410084 | 0 | 0.09810798 | 0.9236535 | 0 |  | 0
|  |  | -1 | 6 | 1 | 5 | -5 | 35 | 0.140028 | -0.140028 | 0.9801961 | 0.3096886 | 0.1790572 | 0.1288231 | 0 | 0.3150343 | 0.2128786 | 0 |  | 0
-6 | -1 | -1 | -1 | -1 | -6 | -5 | 35 | -5 | -0.140028 | 0.9801961 | -0.140028 | -0.2209922 | 0.8279245 | 0.266258 | 0 | -0.2248069 | 0.868707 | 0 |  | 0
|  |  | -6 | 1 | -1 | -2 | 0 | 12 | -0.164399 | 0 | 0.9863939 | 0.007690244 | 0.3236528 | 0.122834 | 0 | 0.007822989 | 0.3461752 | 0 |  | 0
-6 | 1 | -1 | -1 | 1 | -6 | 5 | 35 | 5 | 0.140028 | 0.9801961 | 0.140028 | 0.09692895 | 0.8991385 | 0.3563031 | 0 | 0.09860208 | 0.9669927 | 0 |  | 0
|  |  | -1 | 6 | -1 | -5 | 5 | 35 | -0.140028 | 0.140028 | 0.9801961 | 0.02133296 | 0.4435039 | 0.1704716 | 0 | 0.0217012 | 0.4751214 | 0 |  | 0
[6 empty] | Border vectors for (010) 'face' |  |  | Unit length facet border vector
-1 | 6 | 1 | -1 | 6 | -1 | 12 | 2 | 0 | 0.9863939 | 0.164399 | 0 | 0.9427986 | 0.08240809 | 0.2187655 | 0 | 0.9590727 | 0.1539422 | 0 |  | 0
|  |  | 0 | 1 | 0 | 1 | 0 | 1 | 0.7071068 | 0 | 0.7071068 | 0.8027116 | 0.1798065 | 0.2273529 | 0 | 0.8165676 | 0.2481593 | 0 |  | 0
|  |  | 1 | 6 | 1 | 0 | -2 | 12 | 0 | -0.164399 | 0.9863939 | 0.1769613 | 0.1684168 | 0.09838543 | 0 | 0.1800159 | 0.1922329 | 0 |  | 0
1 | 6 | 1 | 0 | 1 | 0 | 1 | 0 | -1 | 0.7071068 | 0 | -0.7071068 | 0.5639148 | -0.2693049 | 0.0114438 | 4.857226e-17 | 0.5736488 | -0.2481593 | 4.857226e-17 |  | 0
|  |  | 1 | 6 | -1 | 12 | -2 | 0 | 0.9863939 | -0.164399 | 0 | 0.9636065 | -0.2072558 | 0.1143492 | 0 | 0.9802398 | -0.1539422 | 0 |  | 0
|  |  | 6 | 1 | 1 | -5 | -5 | 35 | -0.140028 | -0.140028 | 0.9801961 | 0.03905628 | 0.1967806 | 0.08153428 | 0 | 0.03973045 | 0.2128786 | 0 |  | 0
-1 | 6 | -1 | 1 | 6 | -1 | 0 | -2 | -12 | 0 | -0.164399 | -0.9863939 | -0.1561534 | -0.4580807 | -0.2028017 | 0 | -0.1588488 | -0.5001174 | 0 |  | 0
|  |  | -1 | 1 | -6 | -35 | -5 | 5 | -0.9801961 | -0.140028 | 0.140028 | -0.9147072 | -0.01686137 | -0.1886013 | 0 | -0.9304964 | -0.08197854 | 0 |  | 0
1 | 6 | -1 | 1 | 1 | -6 | 35 | -5 | 5 | 0.9801961 | -0.140028 | 0.140028 | 0.9797193 | -0.1409246 | 0.1424203 | 0 | 0.9966307 | -0.08197854 | 0 |  | 0
|  |  | 6 | 1 | -1 | 5 | 5 | 35 | 0.140028 | 0.140028 | 0.9801961 | 0.2919653 | 0.4257805 | 0.2177604 | 0 | 0.2970051 | 0.4751214 | 0 |  | 0
[6 empty] | Border vectors for (100) 'face' |  |  | Unit length facet border vector
6 | 1 | 1 | 6 | 1 | -1 | 2 | -12 | 0 | 0.164399 | -0.9863939 | 0 | 0.221291 | -0.8793957 | -0.2854892 | 0 | 0.2251108 | -0.9236535 | 0 |  | 0
|  |  | 1 | 0 | 0 | 0 | -1 | 1 | 0 | -0.7071068 | 0.7071068 | 0.1641476 | -0.3983901 | -0.1166011 | -1.249001e-16 | 0.166981 | -0.4139713 | -1.249001e-16 |  | 0
|  |  | 6 | -1 | 1 | -2 | 0 | 12 | -0.164399 | 0 | 0.9863939 | 0.007690244 | 0.3236528 | 0.122834 | 0 | 0.007822989 | 0.3461752 | 0 |  | 0
6 | -1 | 1 | 1 | 0 | 0 | 0 | -1 | -1 | 0 | -0.7071068 | -0.7071068 | -0.07464917 | -0.8475015 | -0.3325102 | 0 | -0.07593772 | -0.9102899 | 0 |  | 0
|  |  | 6 | -1 | -1 | -2 | -12 | 0 | -0.164399 | -0.9863939 | 0 | -0.09644323 | -0.8585877 | -0.3410084 | 0 | -0.09810798 | -0.9236535 | 0 |  | 0
6 | 1 | -1 | 6 | -1 | -1 | -2 | 0 | -12 | -0.164399 | 0 | -0.9863939 | -0.3254244 | -0.3028448 | -0.1783531 | 0 | -0.3310417 | -0.3461752 | 0 |  | 0
|  |  | 1 | 1 | -6 | -5 | 35 | 5 | -0.140028 | 0.9801961 | 0.140028 | -0.1737034 | 0.9168618 | 0.3090143 | 0 | -0.1767018 | 0.9669927 | 0 |  | 0
6 | -1 | -1 | 1 | -1 | -6 | -5 | -35 | 5 | -0.140028 | -0.9801961 | 0.140028 | -0.04964015 | -0.8102012 | -0.3135468 | 0 | -0.05049701 | -0.868707 | 0 |  | 0
[6 empty] | Projection on (001) | [5 empty] | Face |  | Series
[14 empty] | name |  | Vertices on plot |  |  |  |  | Vertices on plot after a
[6 empty] | a | 1.15 | [8 empty] | without any rotation |  |  |  |  | rotation in the plane of plot
[6 empty] | b | 1.643832
|  |  |  | 1 |  | 0.7071068 | 0 |  |  |  |  | (001) |  | (001) facet | 1 | 1.043889 | 0.712611 |  | -0.04981615 | 1.346115 | 1.093705 | -0.6335043
|  |  |  | 2 |  | 0 | 0.7071068 | [7 empty] | 2 | 0.3032595 | 1.374742 |  | -1.067561 | 1.054225 | 1.370821 | 0.320517
|  |  |  | 3 |  | -0.7071068 | 0 | [7 empty] | 3 | -0.3463271 | 0.712611 |  | -0.8393398 | 0.0923729 | 0.4930128 | 0.6202381
|  |  |  | 4 |  | 0 | -0.7071068 | [7 empty] | 4 | 0.3943027 | 0.05048035 |  | 0.1784053 | 0.3842636 | 0.2158974 | -0.3337832
|  |  |  | 1 |  | 0.7071068 | 0 | [7 empty] | 1 | 1.043889 | 0.712611 |  | -0.04981615 | 1.346115 | 1.093705 | -0.6335043
[19 empty] | 0 | 0
|  |  |  | 2 |  | 0 | 0.7071068 | [6 empty] | Series 1 | 2 | 0.3032595 | 1.374742 |  | -1.067561 | 1.054225 | 1.370821 | 0.320517
|  |  |  | 5 |  | 0 | 1.84146 | [7 empty] | 5 | 0.1977583 | 2.370593 |  | -2.025568 | 1.524638 | 2.223326 | 0.8459545
[19 empty] | 0 | 0
|  |  |  | 3 |  | -0.7071068 | 0 | [6 empty] | Series 2 | 3 | -0.3463271 | 0.712611 |  | -0.8393398 | 0.0923729 | 0.4930128 | 0.6202381
|  |  |  | 7 |  | -1.84146 | 0 | [7 empty] | 7 | -1.493906 | 0.6462607 |  | -1.43123 | -0.9802326 | -0.06267667 | 1.626493
[19 empty] | 0 | 0
|  |  |  | 4 |  | 0 | -0.7071068 | [6 empty] | Series 3 | 4 | 0.3943027 | 0.05048035 |  | 0.1784053 | 0.3842636 | 0.2158974 | -0.3337832
|  |  |  | 9 |  | 0 | -1.84146 | [7 empty] | 9 | 0.4348548 | -1.078071 |  | 1.2192 | -0.2200859 | -0.7843453 | -0.8579855
[19 empty] | 0 | 0
|  |  |  | 1 |  | 0.7071068 | 0 | [6 empty] | Series 4 | 1 | 1.043889 | 0.712611 |  | -0.04981615 | 1.346115 | 1.093705 | -0.6335043
|  |  |  | 11 |  | 1.84146 | 0 | [7 empty] | 11 | 2.126519 | 0.6462607 |  | 0.6248617 | 2.284785 | 1.501658 | -1.638524
|  |  |  | 5 |  | 0 | 1.84146 | [6 empty] | Upper face | 5 | 0.1977583 | 2.370593 |  | -2.025568 | 1.524638 | 2.223326 | 0.8459545
|  |  |  | 6 |  | -1.611277 | 1.611277 | [6 empty] | boundary | 6 | -1.410898 | 2.074269 |  | -2.671912 | -0.09438667 | 1.261014 | 2.168655
|  |  |  | 7 |  | -1.84146 | 0 | [7 empty] | 7 | -1.493906 | 0.6462607 |  | -1.43123 | -0.9802326 | -0.06267667 | 1.626493
|  |  |  | 8 |  | -1.611277 | -1.611277 | [7 empty] | 8 | -1.203438 | -0.9433125 |  | 0.1672601 | -1.62102 | -1.370698 | 0.6777079
|  |  |  | 9 |  | 0 | -1.84146 | [7 empty] | 9 | 0.4348548 | -1.078071 |  | 1.2192 | -0.2200859 | -0.7843453 | -0.8579855
|  |  |  | 10 |  | 1.611277 | -1.611277 | [7 empty] | 10 | 1.964434 | -0.9433125 |  | 1.96634 | 1.23587 | -0.001905823 | -2.179183
|  |  |  | 11 |  | 1.84146 | 0 | [7 empty] | 11 | 2.126519 | 0.6462607 |  | 0.6248617 | 2.284785 | 1.501658 | -1.638524
|  |  |  | 12 |  | 1.611277 | 1.611277 | [7 empty] | 12 | 1.756975 | 2.074269 |  | -0.872832 | 2.762504 | 2.629807 | -0.6882351
|  |  |  | 5 |  | 0 | 1.84146 | [7 empty] | 5 | 0.1977583 | 2.370593 |  | -2.025568 | 1.524638 | 2.223326 | 0.8459545
[19 empty] | 0 | 0
[12 empty] | (0 -1 0) |  | Series 5 | 9 | 0.4348548 | -1.078071 |  | 1.2192 | -0.2200859 | -0.7843453 | -0.8579855
[15 empty] | 13 | 0.2521787 | -1.653206 |  | 1.634131 | -0.7114565 | -1.381952 | -0.9417499
[15 empty] | 14 | 0.8258275 | -1.901366 |  | 2.183713 | -0.3350545 | -1.357885 | -1.566311
[15 empty] | 15 | 1.928761 | -1.724332 |  | 2.65043 | 0.7601467 | -0.7216686 | -2.484479
[15 empty] | 10 | 1.964434 | -0.9433125 |  | 1.96634 | 1.23587 | -0.001905823 | -2.179183
[19 empty] | 0 | 0
[14 empty] | Series 6 | 13 | 0.2521787 | -1.653206 |  | 1.634131 | -0.7114565 | -1.381952 | -0.9417499
[15 empty] | 16 | -0.5643889 | -1.901366 |  | 1.394189 | -1.588797 | -1.958578 | -0.3125688
[15 empty] | 17 | -1.691665 | -1.724332 |  | 0.5943383 | -2.504871 | -2.286003 | 0.7805389
[15 empty] | 8 | -1.203438 | -0.9433125 |  | 0.1672601 | -1.62102 | -1.370698 | 0.6777079
[19 empty] | 0 | 0
[14 empty] | Series 7 | 16 | -0.5643889 | -1.901366 |  | 1.394189 | -1.588797 | -1.958578 | -0.3125688
[15 empty] | 18 | 0.009259972 | -2.149525 |  | 1.94377 | -1.212395 | -1.93451 | -0.9371301
[15 empty] | 14 | 0.8258275 | -1.901366 |  | 2.183713 | -0.3350545 | -1.357885 | -1.566311
[19 empty] | 0 | 0
[14 empty] | Series 8 | 18 | 0.009259972 | -2.149525 |  | 1.94377 | -1.212395 | -1.93451 | -0.9371301
[15 empty] | 19 | -0.1977583 | -2.370593 |  | 2.025568 | -1.524638 | -2.223326 | -0.8459545
[15 empty] | 20 | -1.756975 | -2.074269 |  | 0.872832 | -2.762504 | -2.629807 | 0.6882351
[15 empty] | 17 | -1.691665 | -1.724332 |  | 0.5943383 | -2.504871 | -2.286003 | 0.7805389
[19 empty] | 0 | 0
[14 empty] | Series 9 | 15 | 1.928761 | -1.724332 |  | 2.65043 | 0.7601467 | -0.7216686 | -2.484479
[15 empty] | 21 | 1.410898 | -2.074269 |  | 2.671912 | 0.09438667 | -1.261014 | -2.168655
[15 empty] | 19 | -0.1977583 | -2.370593 |  | 2.025568 | -1.524638 | -2.223326 | -0.8459545
[19 empty] | 0 | 0
[12 empty] | (-1 0 0) |  | Series 10 | 17 | -1.691665 | -1.724332 |  | 0.5943383 | -2.504871 | -2.286003 | 0.7805389
[15 empty] | 22 | -1.950542 | -0.6621306 |  | -0.5106097 | -2.135096 | -1.439932 | 1.472965
[15 empty] | 23 | -1.874604 | 0.2481593 |  | -1.288413 | -1.549646 | -0.5861917 | 1.797805
[15 empty] | 7 | -1.493906 | 0.6462607 |  | -1.43123 | -0.9802326 | -0.06267667 | 1.626493
[19 empty] | 0 | 0
[14 empty] | Series 11 | 23 | -1.874604 | 0.2481593 |  | -1.288413 | -1.549646 | -0.5861917 | 1.797805
[15 empty] | 24 | -2.041585 | 0.6621306 |  | -1.756576 | -1.465135 | -0.285009 | 2.127265
[15 empty] | 25 | -1.928761 | 1.724332 |  | -2.65043 | -0.7601467 | 0.7216686 | 2.484479
[15 empty] | 6 | -1.410898 | 2.074269 |  | -2.671912 | -0.09438667 | 1.261014 | 2.168655
[19 empty] | 0 | 0
[14 empty] | Series 12 | 24 | -2.041585 | 0.6621306 |  | -1.756576 | -1.465135 | -0.285009 | 2.127265
[15 empty] | 26 | -2.117523 | -0.2481593 |  | -0.9787734 | -2.050584 | -1.13875 | 1.802425
[15 empty] | 22 | -1.950542 | -0.6621306 |  | -0.5106097 | -2.135096 | -1.439932 | 1.472965
[19 empty] | 0 | 0
[14 empty] | Series 13 | 20 | -1.756975 | -2.074269 |  | 0.872832 | -2.762504 | -2.629807 | 0.6882351
[15 empty] | 27 | -2.126519 | -0.6462607 |  | -0.6248617 | -2.284785 | -1.501658 | 1.638524
[15 empty] | 26 | -2.117523 | -0.2481593 |  | -0.9787734 | -2.050584 | -1.13875 | 1.802425
[19 empty] | 0 | 0
[14 empty] | Series 14 | 27 | -2.126519 | -0.6462607 |  | -0.6248617 | -2.284785 | -1.501658 | 1.638524
[15 empty] | 28 | -1.964434 | 0.9433125 |  | -1.96634 | -1.23587 | 0.001905823 | 2.179183
[15 empty] | 25 | -1.928761 | 1.724332 |  | -2.65043 | -0.7601467 | 0.7216686 | 2.484479
[19 empty] | 0 | 0
[12 empty] | (010) |  | Series 15 | 25 | -1.928761 | 1.724332 |  | -2.65043 | -0.7601467 | 0.7216686 | 2.484479
[15 empty] | 29 | -0.8258275 | 1.901366 |  | -2.183713 | 0.3350545 | 1.357885 | 1.566311
[15 empty] | 30 | -0.009259972 | 2.149525 |  | -1.94377 | 1.212395 | 1.93451 | 0.9371301
[15 empty] | 5 | 0.1977583 | 2.370593 |  | -2.025568 | 1.524638 | 2.223326 | 0.8459545
[19 empty] | 0 | 0
[14 empty] | Series 16 | 30 | -0.009259972 | 2.149525 |  | -1.94377 | 1.212395 | 1.93451 | 0.9371301
[15 empty] | 31 | 0.5643889 | 1.901366 |  | -1.394189 | 1.588797 | 1.958578 | 0.3125688
[15 empty] | 32 | -0.2521787 | 1.653206 |  | -1.634131 | 0.7114565 | 1.381952 | 0.9417499
[15 empty] | 29 | -0.8258275 | 1.901366 |  | -2.183713 | 0.3350545 | 1.357885 | 1.566311
[19 empty] | 0 | 0
[14 empty] | Series 17 | 31 | 0.5643889 | 1.901366 |  | -1.394189 | 1.588797 | 1.958578 | 0.3125688
[15 empty] | 33 | 1.691665 | 1.724332 |  | -0.5943383 | 2.504871 | 2.286003 | -0.7805389
[15 empty] | 12 | 1.756975 | 2.074269 |  | -0.872832 | 2.762504 | 2.629807 | -0.6882351
[19 empty] | 0 | 0
[14 empty] | Series 18 | 32 | -0.2521787 | 1.653206 |  | -1.634131 | 0.7114565 | 1.381952 | 0.9417499
[15 empty] | 34 | -0.4348548 | 1.078071 |  | -1.2192 | 0.2200859 | 0.7843453 | 0.8579855
[15 empty] | 28 | -1.964434 | 0.9433125 |  | -1.96634 | -1.23587 | 0.001905823 | 2.179183
[19 empty] | 0 | 0
[14 empty] | Series 19 | 34 | -0.4348548 | 1.078071 |  | -1.2192 | 0.2200859 | 0.7843453 | 0.8579855
[15 empty] | 35 | 1.203438 | 0.9433125 |  | -0.1672601 | 1.62102 | 1.370698 | -0.6777079
[15 empty] | 33 | 1.691665 | 1.724332 |  | -0.5943383 | 2.504871 | 2.286003 | -0.7805389
[19 empty] | 0 | 0
[12 empty] | (100) |  | Series 20 | 33 | 1.691665 | 1.724332 |  | -0.5943383 | 2.504871 | 2.286003 | -0.7805389
[15 empty] | 36 | 1.950542 | 0.6621306 |  | 0.5106097 | 2.135096 | 1.439932 | -1.472965
[15 empty] | 37 | 2.117523 | 0.2481593 |  | 0.9787734 | 2.050584 | 1.13875 | -1.802425
[15 empty] | 11 | 2.126519 | 0.6462607 |  | 0.6248617 | 2.284785 | 1.501658 | -1.638524
[19 empty] | 0 | 0
[14 empty] | Series 21 | 37 | 2.117523 | 0.2481593 |  | 0.9787734 | 2.050584 | 1.13875 | -1.802425
[15 empty] | 38 | 2.041585 | -0.6621306 |  | 1.756576 | 1.465135 | 0.285009 | -2.127265
[15 empty] | 39 | 1.874604 | -0.2481593 |  | 1.288413 | 1.549646 | 0.5861917 | -1.797805
[15 empty] | 36 | 1.950542 | 0.6621306 |  | 0.5106097 | 2.135096 | 1.439932 | -1.472965
[19 empty] | 0 | 0
[14 empty] | Series 22 | 38 | 2.041585 | -0.6621306 |  | 1.756576 | 1.465135 | 0.285009 | -2.127265
[15 empty] | 15 | 1.928761 | -1.724332 |  | 2.65043 | 0.7601467 | -0.7216686 | -2.484479
[19 empty] | 0 | 0
[14 empty] | Series 23 | 39 | 1.874604 | -0.2481593 |  | 1.288413 | 1.549646 | 0.5861917 | -1.797805
[15 empty] | 40 | 1.493906 | -0.6462607 |  | 1.43123 | 0.9802326 | 0.06267667 | -1.626493
[15 empty] | 35 | 1.203438 | 0.9433125 |  | -0.1672601 | 1.62102 | 1.370698 | -0.6777079
[19 empty] | 0 | 0
[14 empty] | Series 24 | 40 | 1.493906 | -0.6462607 |  | 1.43123 | 0.9802326 | 0.06267667 | -1.626493
[15 empty] | 21 | 1.410898 | -2.074269 |  | 2.671912 | 0.09438667 | -1.261014 | -2.168655

## Vertex labelling diagrams
NASA image S72-55208 analysis: relevant vectors to analyse to define local geometry of (hhl) facet borders; here (hhl) = (114)
(hkl)1 facet |  |  | (hkl)2 facets |  |  | Facet border vector, r |  |  | Vertex | Projection on (001)
h | k | l |  |  |  | u | v | w |  | a | 1.4
[10 empty] | b | 1.788608
1 | 1 | 4 | 4 | 1 | 1 | -3 | 15 | -3
|  |  | 1 | 4 | 1 | -15 | 3 | 3 | 1 | 0.7071068 | 0
|  |  | -1 | 1 | 4 | 0 | -8 | 2 | 2 | 0 | 0.7071068
|  |  | 1 | -1 | 4 | 8 | 0 | -2 | 3 | -0.7071068 | 0
[9 empty] | 4 | 0 | -0.7071068
-1 | 1 | 4 | 1 | 1 | 4 | 0 | 8 | -2 | 1 | 0.7071068 | 0
|  |  | -1 | 4 | 1 | -15 | -3 | -3
|  |  | -4 | 1 | 1 | -3 | -15 | 3 | 2 | 0 | 0.7071068
|  |  | -1 | -1 | 4 | 8 | 0 | 2 | 5 | 0 | 2.065306
-1 | -1 | 4 | -1 | 1 | 4 | -8 | 0 | -2 | 3 | -0.7071068 | 0
|  |  | -4 | -1 | 1 | 3 | -15 | -3 | 7 | -2.065306 | 0
|  |  | -1 | -4 | 1 | 15 | -3 | 3
|  |  | 1 | -1 | 4 | 0 | 8 | 2 | 4 | 0 | -0.7071068
[9 empty] | 9 | 0 | -2.065306
1 | -1 | 4 | 1 | 1 | 4 | -8 | 0 | 2
|  |  | -1 | -1 | 4 | 0 | -8 | -2 | 1 | 0.7071068 | 0
|  |  | 1 | -4 | 1 | 15 | 3 | -3 | 11 | 2.065306 | 0
|  |  | 4 | -1 | 1 | 3 | 15 | 3
[9 empty] | 5 | 0 | 2.065306
[9 empty] | 6 | -1.721089 | 1.721089
[9 empty] | 7 | -2.065306 | 0
[9 empty] | 8 | -1.721089 | -1.721089
[9 empty] | 9 | 0 | -2.065306
[9 empty] | 10 | 1.721089 | -1.721089
[9 empty] | 11 | 2.065306 | 0
[9 empty] | 12 | 1.721089 | 1.721089
[9 empty] | 5 | 0 | 2.065306