## (hhl) facet geometry
Crystal 4 analysis: relevant vectors to analyse to define local geometry of (hhl) facet borders | [15 empty] | Transformation matrix |  |  |  |  | Rotation angle
[21 empty] | in plane | -64.4
h | h | l | [6 empty] | Theta |  | Phi | Projection direction [UVW] |  |  |  | 0.9830314 | -0.06437731 | 0.1717695 |  | 1 | of diagram
[16 empty] | 0 | 0.9363941 | 0.3509502 |  | 1
2 | 2 | 9 | [6 empty] | 23 |  | 242 | -0.1834372 | -0.3449951 | 0.9205049 |  | -0.1834372 | -0.3449951 | 0.9205049 |  | 1 | Rotation matrix
[9 empty] | Relevant angles for assessing 'correctness' of projectional geometry | [11 empty] | 0.4320857 | 0.9018325
[21 empty] | -0.9018325 | 0.4320857
2 | 2 | 9 | 9 | 2 | 2 | -14 | 77 | -14 | -0.1760902 | 0.968496 | -0.1760902 | -0.2611898 | 0.808447 | 0.2509475
2 | -2 | 9 | 9 | -2 | 2 | 14 | 77 | 14 | 0.1760902 | 0.968496 | 0.1760902 | 0.1386074 | 0.8980011 | 0.3641825
2 | 2 | 9 | 2 | 9 | 2 | -77 | 14 | 14 | -0.968496 | 0.1760902 | 0.1760902 | -0.9173171 | 0.2723437 | -0.08073046
-2 | 2 | 9 | -2 | 9 | 2 | -77 | -14 | -14 | -0.968496 | -0.1760902 | -0.1760902 | -0.9544967 | -0.1497614 | -0.2463399
2 | -2 | 9 | 2 | 2 | 9 | -36 | 0 | 8 | -0.9761871 | 0 | 0.2169305 | -0.9067094 | 0.1306685 | -0.1317149
2 | 2 | 9 | 9 | 2 | 2 | -14 | 77 | -14 | -0.1760902 | 0.968496 | -0.1760902 | -0.2611898 | 0.808447 | 0.2509475
2 | 2 | 9 | 9 | 2 | 2 | -14 | 77 | -14 | -0.1760902 | 0.968496 | -0.1760902 | -0.2611898 | 0.808447 | 0.2509475
2 | 9 | 2 | 2 | 2 | 9 | 77 | -14 | -14 | 0.968496 | -0.1760902 | -0.1760902 | 0.9173171 | -0.2723437 | 0.08073046
2 | 9 | 2 | 2 | 2 | 9 | 77 | -14 | -14 | 0.968496 | -0.1760902 | -0.1760902 | 0.9173171 | -0.2723437 | 0.08073046
2 | 2 | 9 | -2 | 2 | 9 | 0 | -36 | 8 | 0 | -0.9761871 | 0.2169305 | 0.09840767 | -0.7911092 | -0.2768885
-2 | 2 | 9 | 2 | 2 | 9 | 0 | 36 | -8 | 0 | 0.9761871 | -0.2169305 | -0.09840767 | 0.7911092 | 0.2768885
2 | 2 | 9 | 2 | -2 | 9 | 36 | 0 | -8 | 0.9761871 | 0 | -0.2169305 | 0.9067094 | -0.1306685 | 0.1317149
Projectional geometry for truncated trapezohedron
(hkl)1 facet |  |  | (hkl)2 facets |  |  | Facet border vector, r |  |  | Unit length facet border vector |  |  | Projected unit length facet vector, rp |  |  | p.rp | Projected vectors for diagram
h | k | l |  |  |  | u | v | w | up | vp | wp | up | vp | wp
2 | 2 | 9 | 9 | 2 | 2 | -14 | 77 | -14 | -0.1760902 | 0.968496 | -0.1760902 | -0.2611898 | 0.808447 | 0.2509475 | 0 | -0.2656983 | 0.8450951 | 0 |  | 0
|  |  | 2 | 9 | 2 | -77 | 14 | 14 | -0.968496 | 0.1760902 | 0.1760902 | -0.9173171 | 0.2723437 | -0.08073046 | 0 | -0.9331513 | 0.2266887 | 0 |  | 0
|  |  | -2 | 2 | 9 | 0 | -36 | 8 | 0 | -0.9761871 | 0.2169305 | 0.09840767 | -0.7911092 | -0.2768885 | 0 | 0.1001063 | -0.837964 | 0 |  | 0
|  |  | 2 | -2 | 9 | 36 | 0 | -8 | 0.9761871 | 0 | -0.2169305 | 0.9067094 | -0.1306685 | 0.1317149 | 0 | 0.9223605 | -0.07613179 | 0 |  | 0
-2 | 2 | 9 | 2 | 2 | 9 | 0 | 36 | -8 | 0 | 0.9761871 | -0.2169305 | -0.09840767 | 0.7911092 | 0.2768885 | 0 | -0.1001063 | 0.837964 | 0 |  | 0
|  |  | -2 | 9 | 2 | -77 | -14 | -14 | -0.968496 | -0.1760902 | -0.1760902 | -0.9544967 | -0.1497614 | -0.2463399 | 0 | -0.9709727 | -0.2266887 | 0 |  | 0
|  |  | -9 | 2 | 2 | -14 | -77 | 14 | -0.1760902 | -0.968496 | 0.1760902 | -0.07914003 | -0.7861593 | -0.3104148 | 0 | -0.0805061 | -0.8450951 | 0 |  | 0
|  |  | -2 | -2 | 9 | 36 | 0 | 8 | 0.9761871 | 0 | 0.2169305 | 0.9799689 | 0.007112614 | 0.1979528 | 0 | 0.9968846 | 0.07613179 | 0 |  | 0
-2 | -2 | 9 | -2 | 2 | 9 | -36 | 0 | -8 | -0.9761871 | 0 | -0.2169305 | -0.9799689 | -0.007112614 | -0.1979528 | 0 | -0.9968846 | -0.07613179 | 0 |  | 0
|  |  | -9 | -2 | 2 | 14 | -77 | -14 | 0.1760902 | -0.968496 | -0.1760902 | 0.2017224 | -0.9202888 | -0.3047151 | 0 | 0.2052044 | -0.9686928 | 0 |  | 0
|  |  | -2 | -9 | 2 | 77 | -14 | 14 | 0.968496 | -0.1760902 | 0.1760902 | 0.9767844 | -0.1605019 | 0.1344981 | 0 | 0.9936451 | -0.1030909 | 0 |  | 0
|  |  | 2 | -2 | 9 | 0 | 36 | 8 | 0 | 0.9761871 | 0.2169305 | -0.02514817 | 0.9288902 | 0.3431264 | 0 | -0.02558227 | 0.9902276 | 0 |  | 0
2 | -2 | 9 | 2 | 2 | 9 | -36 | 0 | 8 | -0.9761871 | 0 | 0.2169305 | -0.9067094 | 0.1306685 | -0.1317149 | 0 | -0.9223605 | 0.07613179 | 0 |  | 0
|  |  | -2 | -2 | 9 | 0 | -36 | -8 | 0 | -0.9761871 | -0.2169305 | 0.02514817 | -0.9288902 | -0.3431264 | 0 | 0.02558227 | -0.9902276 | 0 |  | 0
|  |  | 2 | -9 | 2 | 77 | 14 | -14 | 0.968496 | 0.1760902 | -0.1760902 | 0.8950294 | 0.03791955 | 0.1925723 | 0 | 0.9104789 | 0.1030909 | 0 |  | 0
|  |  | 9 | -2 | 2 | 14 | 77 | 14 | 0.1760902 | 0.968496 | 0.1760902 | 0.1386074 | 0.8980011 | 0.3641825 | 0 | 0.1409999 | 0.9686928 | 0 |  | 0
[9 empty] | (001) facet corner vectors |  |  | Projected (001) facet corner vectors
[9 empty] | 0.7071068 | 0 | 0 | 0.6833132 | -0.0447492 | 0.1193984 | 0 | 0.6951082 | 0 | 0 |  | 0
[9 empty] | 0 | 0.7071068 | 0 | -0.0447492 | 0.6229458 | 0.2245557 | 0 | -0.04552163 | 0.6621306 | 0 |  | 0
Vectors to centres of {001} faces
[9 empty] | 0 | 0 | 2.079192 | 0.3510815 | 0.6602883 | 0.3174319 | 0 | 0.3571417 | 0.7296929 | 0 |  | 0
[9 empty] | 0 | 2.079192 | 0 | -0.1315815 | 1.831723 | 0.6602883 | 0 | -0.1338528 | 1.946943 | 0 |  | 0
[9 empty] | 2.079192 | 0 | 0 | 2.009229 | -0.1315815 | 0.3510815 | 0 | 2.043911 | 0 | 0 |  | 0
[6 empty] | Border vectors for (0 -1 0) 'face' |  |  | Unit length facet border vector
2 | -9 | 2 | -2 | -9 | 2 | 0 | -8 | -36 | 0 | -0.2169305 | -0.9761871 | -0.1511054 | -0.5011184 | -0.2179258 | 0 | -0.1537137 | -0.5457255 | 0 |  | 0
|  |  | 0 | -1 | 0 | 2 | 0 | -2 | 0.7071068 | 0 | -0.7071068 | 0.5639148 | -0.2693049 | 0.0114438 | 4.857226e-17 | 0.5736488 | -0.2481593 | 4.857226e-17 |  | 0
|  |  | 2 | -9 | -2 | 36 | 8 | 0 | 0.9761871 | 0.2169305 | 0 | 0.9296107 | 0.1293331 | 0.2337244 | 0 | 0.9456572 | 0.2031324 | 0 |  | 0
|  |  | 9 | -2 | 2 | -14 | 14 | 77 | -0.1760902 | 0.1760902 | 0.968496 | -0.01777355 | 0.4738405 | 0.1740483 | 0 | -0.01808035 | 0.5047837 | 0 |  | 0
-2 | -9 | 2 | 0 | -1 | 0 | -2 | 0 | -2 | -0.7071068 | 0 | -0.7071068 | -0.8027116 | -0.1798065 | -0.2273529 | 0 | -0.8165676 | -0.2481593 | 0 |  | 0
|  |  | -2 | -9 | -2 | -36 | 8 | 0 | -0.9761871 | 0.2169305 | 0 | -0.9570676 | 0.252889 | -0.09594333 | 0 | -0.973588 | 0.2031324 | 0 |  | 0
|  |  | -9 | -2 | 2 | 14 | 14 | 77 | 0.1760902 | 0.1760902 | 0.968496 | 0.3225562 | 0.4515527 | 0.2335156 | 0 | 0.328124 | 0.5047837 | 0 |  | 0
-2 | -9 | -2 | 2 | -9 | -2 | 0 | 8 | -36 | 0 | 0.2169305 | -0.9761871 | -0.1785623 | -0.1188964 | -0.08014474 | 0 | -0.1816445 | -0.1394607 | 0 |  | 0
[6 empty] | -77 | 14 | 14 | -0.968496 | 0.1760902 | 0.1760902 | -0.9173171 | 0.2723437 | -0.08073046 | 0 | -0.9331513 | 0.2266887 | 0 |  | 0
[6 empty] | -14 | -14 | 77 | -0.1760902 | -0.1760902 | 0.968496 | 0.004514152 | 0.1635772 | 0.0622065 | 0 | 0.004592073 | 0.1750041 | 0 |  | 0
2 | -9 | -2 | 9 | -2 | -2 | -14 | 14 | -77 | -0.1760902 | 0.1760902 | -0.968496 | -0.3448439 | -0.1412895 | -0.1216738 | 0 | -0.3507964 | -0.1750041 | 0 |  | 0
[6 empty] | -77 | -14 | -14 | -0.968496 | -0.1760902 | -0.1760902 | -0.9544967 | -0.1497614 | -0.2463399 | 0 | -0.9709727 | -0.2266887 | 0 |  | 0
[6 empty] | Border vectors for (-1 0 0) 'face' |  |  | Unit length facet border vector
-9 | -2 | 2 | -2 | -9 | 2 | 14 | 14 | 77 | 0.1760902 | 0.1760902 | 0.968496 | 0.3225562 | 0.4515527 | 0.2335156 | 0 | 0.328124 | 0.5047837 | 0 |  | 0
|  |  | -9 | -2 | -2 | -8 | 36 | 0 | -0.2169305 | 0.9761871 | 0 | -0.2714088 | 0.8737281 | 0.2733777 | 0 | -0.2760938 | 0.9140958 | 0 |  | 0
|  |  | -1 | 0 | 0 | 0 | 2 | 2 | 0 | 0.7071068 | 0.7071068 | 0.07464917 | 0.8475015 | 0.3325102 | 0 | 0.07593772 | 0.9102899 | 0 |  | 0
|  |  | -9 | 2 | 2 | 8 | 0 | 36 | 0.2169305 | 0 | 0.9761871 | 0.3744648 | 0.296279 | 0.185665 | 0 | 0.3809286 | 0.3425931 | 0 |  | 0
-9 | 2 | 2 | -1 | 0 | 0 | 0 | 2 | -2 | 0 | 0.7071068 | -0.7071068 | -0.1641476 | 0.3983901 | 0.1166011 | 1.249001e-16 | -0.166981 | 0.4139713 | 1.249001e-16 |  | 0
|  |  | -9 | 2 | -2 | 8 | 36 | 0 | 0.2169305 | 0.9761871 | 0 | 0.147853 | 0.8462713 | 0.3466372 | 0 | 0.1504052 | 0.9140958 | 0 |  | 0
|  |  | -2 | 9 | 2 | 14 | -14 | 77 | 0.1760902 | -0.1760902 | 0.968496 | 0.3448439 | 0.1412895 | 0.1216738 | 0 | 0.3507964 | 0.1750041 | 0 |  | 0
-9 | -2 | -2 | -2 | -2 | -9 | -14 | 77 | -14 | -0.1760902 | 0.968496 | -0.1760902 | -0.2611898 | 0.808447 | 0.2509475 | 0 | -0.2656983 | 0.8450951 | 0 |  | 0
|  |  | -9 | 2 | -2 | -8 | 0 | 36 | -0.2169305 | 0 | 0.9761871 | -0.04479706 | 0.3237358 | 0.1124055 | 0 | -0.04557033 | 0.3425931 | 0 |  | 0
-9 | 2 | -2 | -2 | 2 | -9 | 14 | 77 | 14 | 0.1760902 | 0.968496 | 0.1760902 | 0.1386074 | 0.8980011 | 0.3641825 | 0 | 0.1409999 | 0.9686928 | 0 |  | 0
|  |  | -2 | 9 | -2 | -14 | 14 | 77 | -0.1760902 | 0.1760902 | 0.968496 | -0.01777355 | 0.4738405 | 0.1740483 | 0 | -0.01808035 | 0.5047837 | 0 |  | 0
[6 empty] | Border vectors for (010) 'face' |  |  | Unit length facet border vector
-2 | 9 | 2 | -2 | 9 | -2 | 36 | 8 | 0 | 0.9761871 | 0.2169305 | 0 | 0.9296107 | 0.1293331 | 0.2337244 | 0 | 0.9456572 | 0.2031324 | 0 |  | 0
|  |  | 0 | 1 | 0 | 2 | 0 | 2 | 0.7071068 | 0 | 0.7071068 | 0.8027116 | 0.1798065 | 0.2273529 | 0 | 0.8165676 | 0.2481593 | 0 |  | 0
|  |  | 2 | 9 | 2 | 0 | -8 | 36 | 0 | -0.2169305 | 0.9761871 | 0.1785623 | 0.1188964 | 0.08014474 | 0 | 0.1816445 | 0.1394607 | 0 |  | 0
2 | 9 | 2 | 0 | 1 | 0 | 2 | 0 | -2 | 0.7071068 | 0 | -0.7071068 | 0.5639148 | -0.2693049 | 0.0114438 | 4.857226e-17 | 0.5736488 | -0.2481593 | 4.857226e-17 |  | 0
|  |  | 2 | 9 | -2 | 36 | -8 | 0 | 0.9761871 | -0.2169305 | 0 | 0.9570676 | -0.252889 | 0.09594333 | 0 | 0.973588 | -0.2031324 | 0 |  | 0
|  |  | 9 | 2 | 2 | -14 | -14 | 77 | -0.1760902 | -0.1760902 | 0.968496 | 0.004514152 | 0.1635772 | 0.0622065 | 0 | 0.004592073 | 0.1750041 | 0 |  | 0
-2 | 9 | -2 | 2 | 9 | -2 | 0 | -8 | -36 | 0 | -0.2169305 | -0.9761871 | -0.1511054 | -0.5011184 | -0.2179258 | 0 | -0.1537137 | -0.5457255 | 0 |  | 0
|  |  | -2 | 2 | -9 | -77 | -14 | 14 | -0.968496 | -0.1760902 | 0.1760902 | -0.8950294 | -0.03791955 | -0.1925723 | 0 | -0.9104789 | -0.1030909 | 0 |  | 0
2 | 9 | -2 | 2 | 2 | -9 | 77 | -14 | 14 | 0.968496 | -0.1760902 | 0.1760902 | 0.9767844 | -0.1605019 | 0.1344981 | 0 | 0.9936451 | -0.1030909 | 0 |  | 0
|  |  | 9 | 2 | -2 | 14 | 14 | 77 | 0.1760902 | 0.1760902 | 0.968496 | 0.3225562 | 0.4515527 | 0.2335156 | 0 | 0.328124 | 0.5047837 | 0 |  | 0
[6 empty] | Border vectors for (100) 'face' |  |  | Unit length facet border vector
9 | 2 | 2 | 9 | 2 | -2 | 8 | -36 | 0 | 0.2169305 | -0.9761871 | 0 | 0.2714088 | -0.8737281 | -0.2733777 | 0 | 0.2760938 | -0.9140958 | 0 |  | 0
|  |  | 1 | 0 | 0 | 0 | -2 | 2 | 0 | -0.7071068 | 0.7071068 | 0.1641476 | -0.3983901 | -0.1166011 | -1.249001e-16 | 0.166981 | -0.4139713 | -1.249001e-16 |  | 0
|  |  | 9 | -2 | 2 | -8 | 0 | 36 | -0.2169305 | 0 | 0.9761871 | -0.04479706 | 0.3237358 | 0.1124055 | 0 | -0.04557033 | 0.3425931 | 0 |  | 0
9 | -2 | 2 | 1 | 0 | 0 | 0 | -2 | -2 | 0 | -0.7071068 | -0.7071068 | -0.07464917 | -0.8475015 | -0.3325102 | 0 | -0.07593772 | -0.9102899 | 0 |  | 0
|  |  | 9 | -2 | -2 | -8 | -36 | 0 | -0.2169305 | -0.9761871 | 0 | -0.147853 | -0.8462713 | -0.3466372 | 0 | -0.1504052 | -0.9140958 | 0 |  | 0
9 | 2 | -2 | 9 | -2 | -2 | -8 | 0 | -36 | -0.2169305 | 0 | -0.9761871 | -0.3744648 | -0.296279 | -0.185665 | 0 | -0.3809286 | -0.3425931 | 0 |  | 0
|  |  | 2 | 2 | -9 | -14 | 77 | 14 | -0.1760902 | 0.968496 | 0.1760902 | -0.2017224 | 0.9202888 | 0.3047151 | 0 | -0.2052044 | 0.9686928 | 0 |  | 0
9 | -2 | -2 | 2 | -2 | -9 | -14 | -77 | 14 | -0.1760902 | -0.968496 | 0.1760902 | -0.07914003 | -0.7861593 | -0.3104148 | 0 | -0.0805061 | -0.8450951 | 0 |  | 0
[6 empty] | Projection on (001) | [5 empty] | Face |  | Series
[14 empty] | name |  | Vertices on plot |  |  |  |  | Vertices on plot after a
[6 empty] | a | 1.15 | [8 empty] | without any rotation |  |  |  |  | rotation in the plane of plot
[6 empty] | b | 1.598588
|  |  |  | 1 |  | 0.7071068 | 0 |  |  |  |  | (001) |  | (001) facet | 1 | 1.05225 | 0.7296929 |  | -0.06047307 | 1.363356 | 1.112723 | -0.6336633
|  |  |  | 2 |  | 0 | 0.7071068 | [7 empty] | 2 | 0.3116201 | 1.391824 |  | -1.078218 | 1.071466 | 1.389838 | 0.320358
|  |  |  | 3 |  | -0.7071068 | 0 | [7 empty] | 3 | -0.3379665 | 0.7296929 |  | -0.8499968 | 0.1096138 | 0.5120303 | 0.6200791
|  |  |  | 4 |  | 0 | -0.7071068 | [7 empty] | 4 | 0.4026633 | 0.06756226 |  | 0.1677484 | 0.4015045 | 0.2349149 | -0.3339422
|  |  |  | 1 |  | 0.7071068 | 0 | [7 empty] | 1 | 1.05225 | 0.7296929 |  | -0.06047307 | 1.363356 | 1.112723 | -0.6336633
[19 empty] | 0 | 0
|  |  |  | 2 |  | 0 | 0.7071068 | [6 empty] | Series 1 | 2 | 0.3116201 | 1.391824 |  | -1.078218 | 1.071466 | 1.389838 | 0.320358
|  |  |  | 5 |  | 0 | 1.829722 | [7 empty] | 5 | 0.1964978 | 2.355482 |  | -2.012657 | 1.51492 | 2.209154 | 0.8405622
[19 empty] | 0 | 0
|  |  |  | 3 |  | -0.7071068 | 0 | [6 empty] | Series 2 | 3 | -0.3379665 | 0.7296929 |  | -0.8499968 | 0.1096138 | 0.5120303 | 0.6200791
|  |  |  | 7 |  | -1.829722 | 0 | [7 empty] | 7 | -1.484384 | 0.6421413 |  | -1.422107 | -0.9739844 | -0.06227715 | 1.616126
[19 empty] | 0 | 0
|  |  |  | 4 |  | 0 | -0.7071068 | [6 empty] | Series 3 | 4 | 0.4026633 | 0.06756226 |  | 0.1677484 | 0.4015045 | 0.2349149 | -0.3339422
|  |  |  | 9 |  | 0 | -1.829722 | [7 empty] | 9 | 0.4320829 | -1.071199 |  | 1.211429 | -0.218683 | -0.7793457 | -0.8525165
[19 empty] | 0 | 0
|  |  |  | 1 |  | 0.7071068 | 0 | [6 empty] | Series 4 | 1 | 1.05225 | 0.7296929 |  | -0.06047307 | 1.363356 | 1.112723 | -0.6336633
|  |  |  | 11 |  | 1.829722 | 0 | [7 empty] | 11 | 2.112965 | 0.6421413 |  | 0.6208787 | 2.270221 | 1.492086 | -1.62808
|  |  |  | 5 |  | 0 | 1.829722 | [6 empty] | Upper face | 5 | 0.1964978 | 2.355482 |  | -2.012657 | 1.51492 | 2.209154 | 0.8405622
|  |  |  | 6 |  | -1.548226 | 1.548226 | [6 empty] | boundary | 6 | -1.355688 | 1.9931 |  | -2.567357 | -0.09069321 | 1.211669 | 2.083793
|  |  |  | 7 |  | -1.829722 | 0 | [7 empty] | 7 | -1.484384 | 0.6421413 |  | -1.422107 | -0.9739844 | -0.06227715 | 1.616126
|  |  |  | 8 |  | -1.548226 | -1.548226 | [7 empty] | 8 | -1.156346 | -0.9063996 |  | 0.160715 | -1.557588 | -1.317061 | 0.6511885
|  |  |  | 9 |  | 0 | -1.829722 | [7 empty] | 9 | 0.4320829 | -1.071199 |  | 1.211429 | -0.218683 | -0.7793457 | -0.8525165
|  |  |  | 10 |  | 1.548226 | -1.548226 | [7 empty] | 10 | 1.887564 | -0.9063996 |  | 1.889395 | 1.187509 | -0.001831246 | -2.093909
|  |  |  | 11 |  | 1.829722 | 0 | [7 empty] | 11 | 2.112965 | 0.6421413 |  | 0.6208787 | 2.270221 | 1.492086 | -1.62808
|  |  |  | 12 |  | 1.548226 | 1.548226 | [7 empty] | 12 | 1.688222 | 1.9931 |  | -0.8386771 | 2.654404 | 2.526899 | -0.6613037
|  |  |  | 5 |  | 0 | 1.829722 | [7 empty] | 5 | 0.1964978 | 2.355482 |  | -2.012657 | 1.51492 | 2.209154 | 0.8405622
[19 empty] | 0 | 0
[12 empty] | (0 -1 0) |  | Series 5 | 9 | 0.4320829 | -1.071199 |  | 1.211429 | -0.218683 | -0.7793457 | -0.8525165
[15 empty] | 13 | 0.2553121 | -1.698784 |  | 1.677014 | -0.7345147 | -1.421702 | -0.9642691
[15 empty] | 14 | 0.828961 | -1.946943 |  | 2.226595 | -0.3581127 | -1.397634 | -1.58883
[15 empty] | 15 | 1.916467 | -1.713341 |  | 2.633535 | 0.7553014 | -0.7170685 | -2.468642
[15 empty] | 10 | 1.887564 | -0.9063996 |  | 1.889395 | 1.187509 | -0.001831246 | -2.093909
[19 empty] | 0 | 0
[14 empty] | Series 6 | 13 | 0.2553121 | -1.698784 |  | 1.677014 | -0.7345147 | -1.421702 | -0.9642691
[15 empty] | 16 | -0.5612554 | -1.946943 |  | 1.437072 | -1.611855 | -1.998327 | -0.335088
[15 empty] | 17 | -1.680882 | -1.713341 |  | 0.5905499 | -2.488904 | -2.271431 | 0.7755635
[15 empty] | 8 | -1.156346 | -0.9063996 |  | 0.160715 | -1.557588 | -1.317061 | 0.6511885
[19 empty] | 0 | 0
[14 empty] | Series 7 | 16 | -0.5612554 | -1.946943 |  | 1.437072 | -1.611855 | -1.998327 | -0.335088
[15 empty] | 18 | 0.01239343 | -2.195102 |  | 1.986653 | -1.235453 | -1.97426 | -0.9596492
[15 empty] | 14 | 0.828961 | -1.946943 |  | 2.226595 | -0.3581127 | -1.397634 | -1.58883
[19 empty] | 0 | 0
[14 empty] | Series 8 | 18 | 0.01239343 | -2.195102 |  | 1.986653 | -1.235453 | -1.97426 | -0.9596492
[15 empty] | 19 | -0.1964978 | -2.355482 |  | 2.012657 | -1.51492 | -2.209154 | -0.8405622
[15 empty] | 20 | -1.688222 | -1.9931 |  | 0.8386771 | -2.654404 | -2.526899 | 0.6613037
[15 empty] | 17 | -1.680882 | -1.713341 |  | 0.5905499 | -2.488904 | -2.271431 | 0.7755635
[19 empty] | 0 | 0
[14 empty] | Series 9 | 15 | 1.916467 | -1.713341 |  | 2.633535 | 0.7553014 | -0.7170685 | -2.468642
[15 empty] | 21 | 1.355688 | -1.9931 |  | 2.567357 | 0.09069321 | -1.211669 | -2.083793
[15 empty] | 19 | -0.1964978 | -2.355482 |  | 2.012657 | -1.51492 | -2.209154 | -0.8405622
[19 empty] | 0 | 0
[12 empty] | (-1 0 0) |  | Series 10 | 17 | -1.680882 | -1.713341 |  | 0.5905499 | -2.488904 | -2.271431 | 0.7755635
[15 empty] | 22 | -1.998389 | -0.6621306 |  | -0.5377829 | -2.178246 | -1.460607 | 1.516115
[15 empty] | 23 | -1.922452 | 0.2481593 |  | -1.315586 | -1.592796 | -0.6068659 | 1.840956
[15 empty] | 7 | -1.484384 | 0.6421413 |  | -1.422107 | -0.9739844 | -0.06227715 | 1.616126
[19 empty] | 0 | 0
[14 empty] | Series 11 | 23 | -1.922452 | 0.2481593 |  | -1.315586 | -1.592796 | -0.6068659 | 1.840956
[15 empty] | 24 | -2.089433 | 0.6621306 |  | -1.78375 | -1.508285 | -0.3056831 | 2.170416
[15 empty] | 25 | -1.916467 | 1.713341 |  | -2.633535 | -0.7553014 | 0.7170685 | 2.468642
[15 empty] | 6 | -1.355688 | 1.9931 |  | -2.567357 | -0.09069321 | 1.211669 | 2.083793
[19 empty] | 0 | 0
[14 empty] | Series 12 | 24 | -2.089433 | 0.6621306 |  | -1.78375 | -1.508285 | -0.3056831 | 2.170416
[15 empty] | 26 | -2.16537 | -0.2481593 |  | -1.005947 | -2.093735 | -1.159424 | 1.845575
[15 empty] | 22 | -1.998389 | -0.6621306 |  | -0.5377829 | -2.178246 | -1.460607 | 1.516115
[19 empty] | 0 | 0
[14 empty] | Series 13 | 20 | -1.688222 | -1.9931 |  | 0.8386771 | -2.654404 | -2.526899 | 0.6613037
[15 empty] | 27 | -2.112965 | -0.6421413 |  | -0.6208787 | -2.270221 | -1.492086 | 1.62808
[15 empty] | 26 | -2.16537 | -0.2481593 |  | -1.005947 | -2.093735 | -1.159424 | 1.845575
[19 empty] | 0 | 0
[14 empty] | Series 14 | 27 | -2.112965 | -0.6421413 |  | -0.6208787 | -2.270221 | -1.492086 | 1.62808
[15 empty] | 28 | -1.887564 | 0.9063996 |  | -1.889395 | -1.187509 | 0.001831246 | 2.093909
[15 empty] | 25 | -1.916467 | 1.713341 |  | -2.633535 | -0.7553014 | 0.7170685 | 2.468642
[19 empty] | 0 | 0
[12 empty] | (010) |  | Series 15 | 25 | -1.916467 | 1.713341 |  | -2.633535 | -0.7553014 | 0.7170685 | 2.468642
[15 empty] | 29 | -0.828961 | 1.946943 |  | -2.226595 | 0.3581127 | 1.397634 | 1.58883
[15 empty] | 30 | -0.01239343 | 2.195102 |  | -1.986653 | 1.235453 | 1.97426 | 0.9596492
[15 empty] | 5 | 0.1964978 | 2.355482 |  | -2.012657 | 1.51492 | 2.209154 | 0.8405622
[19 empty] | 0 | 0
[14 empty] | Series 16 | 30 | -0.01239343 | 2.195102 |  | -1.986653 | 1.235453 | 1.97426 | 0.9596492
[15 empty] | 31 | 0.5612554 | 1.946943 |  | -1.437072 | 1.611855 | 1.998327 | 0.335088
[15 empty] | 32 | -0.2553121 | 1.698784 |  | -1.677014 | 0.7345147 | 1.421702 | 0.9642691
[15 empty] | 29 | -0.828961 | 1.946943 |  | -2.226595 | 0.3581127 | 1.397634 | 1.58883
[19 empty] | 0 | 0
[14 empty] | Series 17 | 31 | 0.5612554 | 1.946943 |  | -1.437072 | 1.611855 | 1.998327 | 0.335088
[15 empty] | 33 | 1.680882 | 1.713341 |  | -0.5905499 | 2.488904 | 2.271431 | -0.7755635
[15 empty] | 12 | 1.688222 | 1.9931 |  | -0.8386771 | 2.654404 | 2.526899 | -0.6613037
[19 empty] | 0 | 0
[14 empty] | Series 18 | 32 | -0.2553121 | 1.698784 |  | -1.677014 | 0.7345147 | 1.421702 | 0.9642691
[15 empty] | 34 | -0.4320829 | 1.071199 |  | -1.211429 | 0.218683 | 0.7793457 | 0.8525165
[15 empty] | 28 | -1.887564 | 0.9063996 |  | -1.889395 | -1.187509 | 0.001831246 | 2.093909
[19 empty] | 0 | 0
[14 empty] | Series 19 | 34 | -0.4320829 | 1.071199 |  | -1.211429 | 0.218683 | 0.7793457 | 0.8525165
[15 empty] | 35 | 1.156346 | 0.9063996 |  | -0.160715 | 1.557588 | 1.317061 | -0.6511885
[15 empty] | 33 | 1.680882 | 1.713341 |  | -0.5905499 | 2.488904 | 2.271431 | -0.7755635
[19 empty] | 0 | 0
[12 empty] | (100) |  | Series 20 | 33 | 1.680882 | 1.713341 |  | -0.5905499 | 2.488904 | 2.271431 | -0.7755635
[15 empty] | 36 | 1.998389 | 0.6621306 |  | 0.5377829 | 2.178246 | 1.460607 | -1.516115
[15 empty] | 37 | 2.16537 | 0.2481593 |  | 1.005947 | 2.093735 | 1.159424 | -1.845575
[15 empty] | 11 | 2.112965 | 0.6421413 |  | 0.6208787 | 2.270221 | 1.492086 | -1.62808
[19 empty] | 0 | 0
[14 empty] | Series 21 | 37 | 2.16537 | 0.2481593 |  | 1.005947 | 2.093735 | 1.159424 | -1.845575
[15 empty] | 38 | 2.089433 | -0.6621306 |  | 1.78375 | 1.508285 | 0.3056831 | -2.170416
[15 empty] | 39 | 1.922452 | -0.2481593 |  | 1.315586 | 1.592796 | 0.6068659 | -1.840956
[15 empty] | 36 | 1.998389 | 0.6621306 |  | 0.5377829 | 2.178246 | 1.460607 | -1.516115
[19 empty] | 0 | 0
[14 empty] | Series 22 | 38 | 2.089433 | -0.6621306 |  | 1.78375 | 1.508285 | 0.3056831 | -2.170416
[15 empty] | 15 | 1.916467 | -1.713341 |  | 2.633535 | 0.7553014 | -0.7170685 | -2.468642
[19 empty] | 0 | 0
[14 empty] | Series 23 | 39 | 1.922452 | -0.2481593 |  | 1.315586 | 1.592796 | 0.6068659 | -1.840956
[15 empty] | 40 | 1.484384 | -0.6421413 |  | 1.422107 | 0.9739844 | 0.06227715 | -1.616126
[15 empty] | 35 | 1.156346 | 0.9063996 |  | -0.160715 | 1.557588 | 1.317061 | -0.6511885
[19 empty] | 0 | 0
[14 empty] | Series 24 | 40 | 1.484384 | -0.6421413 |  | 1.422107 | 0.9739844 | 0.06227715 | -1.616126
[15 empty] | 21 | 1.355688 | -1.9931 |  | 2.567357 | 0.09069321 | -1.211669 | -2.083793

## Vertex labelling diagrams
NASA image S72-55208 analysis: relevant vectors to analyse to define local geometry of (hhl) facet borders; here (hhl) = (114)
(hkl)1 facet |  |  | (hkl)2 facets |  |  | Facet border vector, r |  |  | Vertex | Projection on (001)
h | k | l |  |  |  | u | v | w |  | a | 1.4
[10 empty] | b | 1.788608
1 | 1 | 4 | 4 | 1 | 1 | -3 | 15 | -3
|  |  | 1 | 4 | 1 | -15 | 3 | 3 | 1 | 0.7071068 | 0
|  |  | -1 | 1 | 4 | 0 | -8 | 2 | 2 | 0 | 0.7071068
|  |  | 1 | -1 | 4 | 8 | 0 | -2 | 3 | -0.7071068 | 0
[9 empty] | 4 | 0 | -0.7071068
-1 | 1 | 4 | 1 | 1 | 4 | 0 | 8 | -2 | 1 | 0.7071068 | 0
|  |  | -1 | 4 | 1 | -15 | -3 | -3
|  |  | -4 | 1 | 1 | -3 | -15 | 3 | 2 | 0 | 0.7071068
|  |  | -1 | -1 | 4 | 8 | 0 | 2 | 5 | 0 | 2.065306
-1 | -1 | 4 | -1 | 1 | 4 | -8 | 0 | -2 | 3 | -0.7071068 | 0
|  |  | -4 | -1 | 1 | 3 | -15 | -3 | 7 | -2.065306 | 0
|  |  | -1 | -4 | 1 | 15 | -3 | 3
|  |  | 1 | -1 | 4 | 0 | 8 | 2 | 4 | 0 | -0.7071068
[9 empty] | 9 | 0 | -2.065306
1 | -1 | 4 | 1 | 1 | 4 | -8 | 0 | 2
|  |  | -1 | -1 | 4 | 0 | -8 | -2 | 1 | 0.7071068 | 0
|  |  | 1 | -4 | 1 | 15 | 3 | -3 | 11 | 2.065306 | 0
|  |  | 4 | -1 | 1 | 3 | 15 | 3
[9 empty] | 5 | 0 | 2.065306
[9 empty] | 6 | -1.721089 | 1.721089
[9 empty] | 7 | -2.065306 | 0
[9 empty] | 8 | -1.721089 | -1.721089
[9 empty] | 9 | 0 | -2.065306
[9 empty] | 10 | 1.721089 | -1.721089
[9 empty] | 11 | 2.065306 | 0
[9 empty] | 12 | 1.721089 | 1.721089
[9 empty] | 5 | 0 | 2.065306