## (hhl) facet geometry
Crystal 5 analysis: relevant vectors to analyse to define local geometry of (hhl) facet borders | [15 empty] | Transformation matrix |  |  |  |  | Rotation angle
[21 empty] | in plane | -8
h | h | l | [6 empty] | Theta |  | Phi | Projection direction [UVW] |  |  |  | 0.8541504 | -0.230026 | -0.4663852 |  | 1 | of diagram
[16 empty] | 0 | 0.8968496 | -0.4423356 |  | 1
1 | 1 | 2 | [6 empty] | 40 |  | 36 | 0.5200261 | 0.3778211 | 0.7660444 |  | 0.5200261 | 0.3778211 | 0.7660444 |  | 1 | Rotation matrix
[9 empty] | Relevant angles for assessing 'correctness' of projectional geometry | [11 empty] | 0.9902681 | 0.1391731
[21 empty] | -0.1391731 | 0.9902681
1 | 1 | 2 | 2 | 1 | 1 | -1 | 3 | -1 | -0.3015113 | 0.904534 | -0.3015113 | -0.2775835 | 0.9219187 | -0.2662635 |  | 11.32684 |  | 34.5
1 | -1 | 2 | 2 | -1 | 1 | 1 | 3 | 1 | 0.3015113 | 0.904534 | 0.3015113 | -0.07785647 | 0.6289072 | -0.257331
1 | 1 | 2 | 1 | 2 | 1 | -3 | 1 | 1 | -0.904534 | 0.3015113 | 0.3015113 | -0.8392745 | 0.3489252 | 0.3976445 |  | 21.6289 |  | 28
-1 | 1 | 2 | -1 | 2 | 1 | -3 | -1 | -1 | -0.904534 | -0.3015113 | -0.3015113 | -0.4805725 | 0.006514746 | 0.3230215
1 | -1 | 2 | 1 | 1 | 2 | -4 | 0 | 2 | -0.8944272 | 0 | 0.4472136 | -0.8307032 | 0.04629819 | 0.5410847 |  | 82.51188 |  | 66
1 | 1 | 2 | 2 | 1 | 1 | -1 | 3 | -1 | -0.3015113 | 0.904534 | -0.3015113 | -0.2775835 | 0.9219187 | -0.2662635
1 | 1 | 2 | 2 | 1 | 1 | -1 | 3 | -1 | -0.3015113 | 0.904534 | -0.3015113 | -0.2775835 | 0.9219187 | -0.2662635 |  | 116.9252 |  | 127
1 | 2 | 1 | 1 | 1 | 2 | 3 | -1 | -1 | 0.904534 | -0.3015113 | -0.3015113 | 0.8392745 | -0.3489252 | -0.3976445
1 | 2 | 1 | 1 | 1 | 2 | 3 | -1 | -1 | 0.904534 | -0.3015113 | -0.3015113 | 0.8392745 | -0.3489252 | -0.3976445 |  | 82.22244 |  | 70
1 | 1 | 2 | -1 | 1 | 2 | 0 | -4 | 2 | 0 | -0.8944272 | 0.4472136 | -0.002419185 | -0.8961848 | 0.4436499
-1 | 1 | 2 | 1 | 1 | 2 | 0 | 4 | -2 | 0 | 0.8944272 | -0.4472136 | 0.002419185 | 0.8961848 | -0.4436499 |  | 78.34049 |  | 97
1 | 1 | 2 | 1 | -1 | 2 | 4 | 0 | -2 | 0.8944272 | 0 | -0.4472136 | 0.8307032 | -0.04629819 | -0.5410847
Projectional geometry for truncated trapezohedron
(hkl)1 facet |  |  | (hkl)2 facets |  |  | Facet border vector, r |  |  | Unit length facet border vector |  |  | Projected unit length facet vector, rp |  |  | p.rp | Projected vectors for diagram
h | k | l |  |  |  | u | v | w | up | vp | wp | up | vp | wp
1 | 1 | 2 | 2 | 1 | 1 | -1 | 3 | -1 | -0.3015113 | 0.904534 | -0.3015113 | -0.2775835 | 0.9219187 | -0.2662635 | 0 | -0.324982 | 0.9446002 | 0 |  | 0
|  |  | 1 | 2 | 1 | -3 | 1 | 1 | -0.904534 | 0.3015113 | 0.3015113 | -0.8392745 | 0.3489252 | 0.3976445 | 0 | -0.982584 | 0.1370411 | 0 |  | 0
|  |  | -1 | 1 | 2 | 0 | -4 | 2 | 0 | -0.8944272 | 0.4472136 | -0.002419185 | -0.8961848 | 0.4436499 | 0 | -0.00283227 | -0.9999852 | 0 |  | 0
|  |  | 1 | -1 | 2 | 4 | 0 | -2 | 0.8944272 | 0 | -0.4472136 | 0.8307032 | -0.04629819 | -0.5410847 | 0 | 0.9725491 | 0.1978185 | 0 |  | 0
-1 | 1 | 2 | 1 | 1 | 2 | 0 | 4 | -2 | 0 | 0.8944272 | -0.4472136 | 0.002419185 | 0.8961848 | -0.4436499 | 0 | 0.00283227 | 0.9999852 | 0 |  | 0
|  |  | -1 | 2 | 1 | -3 | -1 | -1 | -0.904534 | -0.3015113 | -0.3015113 | -0.4805725 | 0.006514746 | 0.3230215 | 0 | -0.5626322 | -0.1370411 | 0 |  | 0
|  |  | -2 | 1 | 1 | -1 | -3 | 1 | -0.3015113 | -0.904534 | 0.3015113 | -0.1623655 | -0.8034387 | 0.5064855 | 0 | -0.1900901 | -0.9446002 | 0 |  | 0
|  |  | -1 | -1 | 2 | 4 | 0 | 2 | 0.8944272 | 0 | 0.4472136 | 0.4743964 | -0.3051702 | -0.1715289 | 0 | 0.5554015 | -0.1978185 | 0 |  | 0
-1 | -1 | 2 | -1 | 1 | 2 | -4 | 0 | -2 | -0.8944272 | 0 | -0.4472136 | -0.4743964 | 0.3051702 | 0.1715289 | 0 | -0.5554015 | 0.1978185 | 0 |  | 0
|  |  | -2 | -1 | 1 | 1 | -3 | -1 | 0.3015113 | -0.904534 | -0.3015113 | 0.5178055 | -0.7473872 | 0.01710902 | 0 | 0.6062228 | -0.6778618 | 0 |  | 0
|  |  | -1 | -2 | 1 | 3 | -1 | 1 | 0.904534 | -0.3015113 | 0.3015113 | 0.5990525 | -0.5234567 | -0.14849 | 0 | 0.7013431 | -0.4037795 | 0 |  | 0
|  |  | 1 | -1 | 2 | 0 | 4 | 2 | 0 | 0.8944272 | 0.4472136 | -0.3538876 | 0.6373128 | -0.07409415 | 1.179612e-16 | -0.4143153 | 0.6043482 | 1.179612e-16 |  | 0
1 | -1 | 2 | 1 | 1 | 2 | -4 | 0 | 2 | -0.8944272 | 0 | 0.4472136 | -0.8307032 | 0.04629819 | 0.5410847 | 0 | -0.9725491 | -0.1978185 | 0 |  | 0
|  |  | -1 | -1 | 2 | 0 | -4 | -2 | 0 | -0.8944272 | -0.4472136 | 0.3538876 | -0.6373128 | 0.07409415 | -1.179612e-16 | 0.4143153 | -0.6043482 | -1.179612e-16 |  | 0
|  |  | 1 | -2 | 1 | 3 | 1 | -1 | 0.904534 | 0.3015113 | -0.3015113 | 0.7207945 | 0.1680167 | -0.572176 | 0 | 0.8438731 | 0.4037795 | 0 |  | 0
|  |  | 2 | -1 | 1 | 1 | 3 | 1 | 0.3015113 | 0.904534 | 0.3015113 | -0.07785647 | 0.6289072 | -0.257331 | 0 | -0.09115078 | 0.6778618 | 0 |  | 0
[9 empty] | (001) facet corner vectors |  |  | Projected (001) facet corner vectors
[9 empty] | 0.7071068 | 0 | 0 | 0.5158859 | -0.1389301 | -0.2816853 | 0 | 0.6039755 | 0 | 0 |  | 0
[9 empty] | 0 | 0.7071068 | 0 | -0.1389301 | 0.6061682 | -0.2046563 | 0 | -0.162653 | 0.6341685 | 0 |  | 0
Vectors to centres of {001} faces
[9 empty] | 0 | 0 | 11.44023 | -4.557367 | -3.311121 | 4.726829 | 0 | -5.335556 | -5.060422 | 0 |  | 0
[9 empty] | 0 | 11.44023 | 0 | -2.247741 | 9.807154 | -3.311121 | 0 | -2.631551 | 10.26017 | 0 |  | 0
[9 empty] | 11.44023 | 0 | 0 | 8.346484 | -2.247741 | -4.557367 | 0 | 9.771679 | 0 | 0 |  | 0
[6 empty] | Border vectors for (0 -1 0) 'face' |  |  | Unit length facet border vector
1 | -2 | 1 | -1 | -2 | 1 | 0 | -2 | -4 | 0 | -0.4472136 | -0.8944272 | 0.4441739 | -0.1245024 | -0.2401198 | 0 | 0.5200184 | -0.0054464 | 0 |  | 0
|  |  | 0 | -1 | 0 | 1 | 0 | -1 | 0.7071068 | 0 | -0.7071068 | 0.7975712 | 0.06572622 | -0.5738447 | 0 | 0.9337597 | 0.3127785 | 0 |  | 0
|  |  | 1 | -2 | -1 | 4 | 2 | 0 | 0.8944272 | 0.4472136 | 0 | 0.5646827 | 0.2076402 | -0.4857428 | 0 | 0.6611045 | 0.4010833 | 0 |  | 0
|  |  | 2 | -1 | 1 | -1 | 1 | 3 | -0.3015113 | 0.3015113 | 0.904534 | -0.6395475 | 0.05591372 | 0.4065769 | 0 | -0.7487528 | -0.1296972 | 0 |  | 0
-1 | -2 | 1 | 0 | -1 | 0 | -1 | 0 | -1 | -0.7071068 | 0 | -0.7071068 | -0.2342007 | 0.3435864 | -0.01047424 | 6.245005e-17 | -0.2741914 | 0.3127785 | 6.245005e-17 |  | 0
|  |  | -1 | -2 | -1 | -4 | 2 | 0 | -0.8944272 | 0.4472136 | 0 | -0.7404169 | 0.5591086 | 0.2268708 | 0 | -0.8668461 | 0.4010833 | 0 |  | 0
|  |  | -2 | -1 | 1 | 1 | 1 | 3 | 0.3015113 | 0.3015113 | 0.904534 | -0.1995985 | -0.06256626 | 0.1663549 | 0 | -0.2336807 | -0.1296972 | 0 |  | 0
-1 | -2 | -1 | 1 | -2 | -1 | 0 | 2 | -4 | 0 | 0.4472136 | -0.8944272 | 0.2684397 | 0.6422464 | -0.4989918 | 0 | 0.3142768 | 0.7967203 | 0 |  | 0
[6 empty] | -3 | 1 | 1 | -0.904534 | 0.3015113 | 0.3015113 | -0.8392745 | 0.3489252 | 0.3976445 | 0 | -0.982584 | 0.1370411 | 0 |  | 0
[6 empty] | -1 | -1 | 3 | -0.3015113 | -0.3015113 | 0.904534 | -0.5210675 | -0.4610282 | 0.5811084 | 0 | -0.6100419 | -0.6705179 | 0 |  | 0
1 | -2 | -1 | 2 | -1 | -1 | -1 | 1 | -3 | -0.3015113 | 0.3015113 | -0.904534 | 0.0811185 | 0.5795082 | -0.3408864 | 0 | 0.09496981 | 0.6705179 | 0 |  | 0
[6 empty] | -3 | -1 | -1 | -0.904534 | -0.3015113 | -0.3015113 | -0.4805725 | 0.006514746 | 0.3230215 | 0 | -0.5626322 | -0.1370411 | 0 |  | 0
[6 empty] | Border vectors for (-1 0 0) 'face' |  |  | Unit length facet border vector
-2 | -1 | 1 | -1 | -2 | 1 | 1 | 1 | 3 | 0.3015113 | 0.3015113 | 0.904534 | -0.1995985 | -0.06256626 | 0.1663549 | 0 | -0.2336807 | -0.1296972 | 0 |  | 0
|  |  | -2 | -1 | -1 | -2 | 4 | 0 | -0.4472136 | 0.8944272 | 0 | -0.5020091 | 0.8546159 | -0.08071864 | 0 | -0.5877292 | 0.8021667 | 0 |  | 0
|  |  | -1 | 0 | 0 | 0 | 1 | 1 | 0 | 0.7071068 | 0.7071068 | -0.4206153 | 0.4015118 | 0.08750317 | 0 | -0.4924371 | 0.32139 | 0 |  | 0
|  |  | -2 | 1 | 1 | 2 | 0 | 4 | 0.4472136 | 0 | 0.8944272 | -0.03003189 | -0.3467391 | 0.1914024 | 0 | -0.03515996 | -0.3956369 | 0 |  | 0
-2 | 1 | 1 | -1 | 0 | 0 | 0 | 1 | -1 | 0 | 0.7071068 | -0.7071068 | 0.1427552 | 0.8108245 | -0.4968158 | 0 | 0.1671312 | 0.9469469 | 0 |  | 0
|  |  | -2 | 1 | -1 | 2 | 4 | 0 | 0.4472136 | 0.8944272 | 0 | 0.1505407 | 0.6788817 | -0.4370254 | 0 | 0.1762461 | 0.8021667 | 0 |  | 0
|  |  | -1 | 2 | 1 | 1 | -1 | 3 | 0.3015113 | -0.3015113 | 0.904534 | -0.0811185 | -0.5795082 | 0.3408864 | 0 | -0.09496981 | -0.6705179 | 0 |  | 0
-2 | -1 | -1 | -1 | -1 | -2 | -1 | 3 | -1 | -0.3015113 | 0.904534 | -0.3015113 | -0.2775835 | 0.9219187 | -0.2662635 | 0 | -0.324982 | 0.9446002 | 0 |  | 0
|  |  | -2 | 1 | -1 | -2 | 0 | 4 | -0.4472136 | 0 | 0.8944272 | -0.6825817 | -0.1710049 | 0.5477092 | 0 | -0.7991353 | -0.3956369 | 0 |  | 0
-2 | 1 | -1 | -1 | 1 | -2 | 1 | 3 | 1 | 0.3015113 | 0.904534 | 0.3015113 | -0.07785647 | 0.6289072 | -0.257331 | 0 | -0.09115078 | 0.6778618 | 0 |  | 0
|  |  | -1 | 2 | -1 | -1 | 1 | 3 | -0.3015113 | 0.3015113 | 0.904534 | -0.6395475 | 0.05591372 | 0.4065769 | 0 | -0.7487528 | -0.1296972 | 0 |  | 0
[6 empty] | Border vectors for (010) 'face' |  |  | Unit length facet border vector
-1 | 2 | 1 | -1 | 2 | -1 | 4 | 2 | 0 | 0.8944272 | 0.4472136 | 0 | 0.5646827 | 0.2076402 | -0.4857428 | 0 | 0.6611045 | 0.4010833 | 0 |  | 0
|  |  | 0 | 1 | 0 | 1 | 0 | 1 | 0.7071068 | 0 | 0.7071068 | 0.2342007 | -0.3435864 | 0.01047424 | -6.245005e-17 | 0.2741914 | -0.3127785 | -6.245005e-17 |  | 0
|  |  | 1 | 2 | 1 | 0 | -2 | 4 | 0 | -0.4472136 | 0.8944272 | -0.2684397 | -0.6422464 | 0.4989918 | 0 | -0.3142768 | -0.7967203 | 0 |  | 0
1 | 2 | 1 | 0 | 1 | 0 | 1 | 0 | -1 | 0.7071068 | 0 | -0.7071068 | 0.7975712 | 0.06572622 | -0.5738447 | 0 | 0.9337597 | 0.3127785 | 0 |  | 0
|  |  | 1 | 2 | -1 | 4 | -2 | 0 | 0.8944272 | -0.4472136 | 0 | 0.7404169 | -0.5591086 | -0.2268708 | 0 | 0.8668461 | -0.4010833 | 0 |  | 0
|  |  | 2 | 1 | 1 | -1 | -1 | 3 | -0.3015113 | -0.3015113 | 0.904534 | -0.5210675 | -0.4610282 | 0.5811084 | 0 | -0.6100419 | -0.6705179 | 0 |  | 0
-1 | 2 | -1 | 1 | 2 | -1 | 0 | -2 | -4 | 0 | -0.4472136 | -0.8944272 | 0.4441739 | -0.1245024 | -0.2401198 | 0 | 0.5200184 | -0.0054464 | 0 |  | 0
|  |  | -1 | 1 | -2 | -3 | -1 | 1 | -0.904534 | -0.3015113 | 0.3015113 | -0.7207945 | -0.1680167 | 0.572176 | 0 | -0.8438731 | -0.4037795 | 0 |  | 0
1 | 2 | -1 | 1 | 1 | -2 | 3 | -1 | 1 | 0.904534 | -0.3015113 | 0.3015113 | 0.5990525 | -0.5234567 | -0.14849 | 0 | 0.7013431 | -0.4037795 | 0 |  | 0
|  |  | 2 | 1 | -1 | 1 | 1 | 3 | 0.3015113 | 0.3015113 | 0.904534 | -0.1995985 | -0.06256626 | 0.1663549 | 0 | -0.2336807 | -0.1296972 | 0 |  | 0
[6 empty] | Border vectors for (100) 'face' |  |  | Unit length facet border vector
2 | 1 | 1 | 2 | 1 | -1 | 2 | -4 | 0 | 0.4472136 | -0.8944272 | 0 | 0.5020091 | -0.8546159 | 0.08071864 | 0 | 0.5877292 | -0.8021667 | 0 |  | 0
|  |  | 1 | 0 | 0 | 0 | -1 | 1 | 0 | -0.7071068 | 0.7071068 | -0.1427552 | -0.8108245 | 0.4968158 | 0 | -0.1671312 | -0.9469469 | 0 |  | 0
|  |  | 2 | -1 | 1 | -2 | 0 | 4 | -0.4472136 | 0 | 0.8944272 | -0.6825817 | -0.1710049 | 0.5477092 | 0 | -0.7991353 | -0.3956369 | 0 |  | 0
2 | -1 | 1 | 1 | 0 | 0 | 0 | -1 | -1 | 0 | -0.7071068 | -0.7071068 | 0.4206153 | -0.4015118 | -0.08750317 | 0 | 0.4924371 | -0.32139 | 0 |  | 0
|  |  | 2 | -1 | -1 | -2 | -4 | 0 | -0.4472136 | -0.8944272 | 0 | -0.1505407 | -0.6788817 | 0.4370254 | 0 | -0.1762461 | -0.8021667 | 0 |  | 0
2 | 1 | -1 | 2 | -1 | -1 | -2 | 0 | -4 | -0.4472136 | 0 | -0.8944272 | 0.03003189 | 0.3467391 | -0.1914024 | 0 | 0.03515996 | 0.3956369 | 0 |  | 0
|  |  | 1 | 1 | -2 | -1 | 3 | 1 | -0.3015113 | 0.904534 | 0.3015113 | -0.5178055 | 0.7473872 | -0.01710902 | 0 | -0.6062228 | 0.6778618 | 0 |  | 0
2 | -1 | -1 | 1 | -1 | -2 | -1 | -3 | 1 | -0.3015113 | -0.904534 | 0.3015113 | -0.1623655 | -0.8034387 | 0.5064855 | 0 | -0.1900901 | -0.9446002 | 0 |  | 0
[6 empty] | Projection on (001) |  |  | Projection on (010) |  |  | Face |  | Series
[14 empty] | name |  | Vertices on plot |  |  |  |  | Vertices on plot after a
[6 empty] | a | 8 |  | a1 | 6.5 | [5 empty] | without any rotation |  |  |  |  | rotation in the plane of plot
[6 empty] | b | 6.519261 |  | g1 | 2.897367
|  |  |  | 1 |  | 0.7071068 | 0 |  |  |  |  | (001) |  | (001) facet | 1 | -4.73158 | -5.060422 |  | 0.6582272 | -0.7077563 | -5.389807 | -4.352665
|  |  |  | 2 |  | 0 | 0.7071068 | [7 empty] | 2 | -5.498209 | -4.426253 |  | 0.5625072 | -0.8082787 | -6.060716 | -3.617975
|  |  |  | 3 |  | -0.7071068 | 0 | [7 empty] | 3 | -5.939531 | -5.060422 |  | 0.6464715 | -0.8758706 | -6.586003 | -4.184551
|  |  |  | 4 |  | 0 | -0.7071068 | [7 empty] | 4 | -5.172903 | -5.69459 |  | 0.7421915 | -0.7753483 | -5.915094 | -4.919242
|  |  |  | 1 |  | 0.7071068 | 0 | [7 empty] | 1 | -4.73158 | -5.060422 |  | 0.6582272 | -0.7077563 | -5.389807 | -4.352665
[19 empty] | 0 | 0
|  |  |  | 2 |  | 0 | 0.7071068 | [6 empty] | Series 1 | 2 | -5.498209 | -4.426253 |  | 0.5625072 | -0.8082787 | -6.060716 | -3.617975
|  |  |  | 5 |  | 0 | 7.862524 | [7 empty] | 5 | -5.47555 | 3.573628 |  | -0.5506406 | -0.727271 | -4.92491 | 4.300899
[19 empty] | 0 | 0
|  |  |  | 3 |  | -0.7071068 | 0 | [6 empty] | Series 2 | 3 | -5.939531 | -5.060422 |  | 0.6464715 | -0.8758706 | -6.586003 | -4.184551
|  |  |  | 7 |  | -7.862524 | 0 | [7 empty] | 7 | -10.38274 | -3.477874 |  | 0.3829824 | -1.478845 | -10.76573 | -1.999029
[19 empty] | 0 | 0
|  |  |  | 4 |  | 0 | -0.7071068 | [6 empty] | Series 3 | 4 | -5.172903 | -5.69459 |  | 0.7421915 | -0.7753483 | -5.915094 | -4.919242
|  |  |  | 9 |  | 0 | -7.862524 | [7 empty] | 9 | -1.85838 | -10.52938 |  | 1.44732 | -0.3611076 | -3.3057 | -10.16827
[19 empty] | 0 | 0
|  |  |  | 1 |  | 0.7071068 | 0 | [6 empty] | Series 4 | 1 | -4.73158 | -5.060422 |  | 0.6582272 | -0.7077563 | -5.389807 | -4.352665
|  |  |  | 11 |  | 7.862524 | 0 | [7 empty] | 11 | 3.048813 | -3.477874 |  | 0.5136974 | 0.3904663 | 2.535116 | -3.86834
|  |  |  | 5 |  | 0 | 7.862524 | [6 empty] | Upper face | 5 | -5.47555 | 3.573628 |  | -0.5506406 | -0.727271 | -4.92491 | 4.300899
|  |  |  | 6 |  | -5.896893 | 5.896893 | [6 empty] | boundary | 6 | -9.143496 | 2.680221 |  | -0.4619985 | -1.246445 | -8.681498 | 3.926666
|  |  |  | 7 |  | -7.862524 | 0 | [7 empty] | 7 | -10.38274 | -3.477874 |  | 0.3829824 | -1.478845 | -10.76573 | -1.999029
|  |  |  | 8 |  | -5.896893 | -5.896893 | [7 empty] | 8 | -6.430618 | -7.897032 |  | 1.036472 | -0.9718225 | -7.467091 | -6.92521
|  |  |  | 9 |  | 0 | -7.862524 | [7 empty] | 9 | -1.85838 | -10.52938 |  | 1.44732 | -0.3611076 | -3.3057 | -10.16827
|  |  |  | 10 |  | 5.896893 | -5.896893 | [7 empty] | 10 | 3.643049 | -7.897032 |  | 1.134508 | 0.430161 | 2.50854 | -8.327193
|  |  |  | 11 |  | 7.862524 | 0 | [7 empty] | 11 | 3.048813 | -3.477874 |  | 0.5136974 | 0.3904663 | 2.535116 | -3.86834
|  |  |  | 12 |  | 5.896893 | 5.896893 | [7 empty] | 12 | 0.9301708 | 2.680221 |  | -0.3639623 | 0.1555385 | 1.294133 | 2.524682
|  |  |  | 5 |  | 0 | 7.862524 | [7 empty] | 5 | -5.47555 | 3.573628 |  | -0.5506406 | -0.727271 | -4.92491 | 4.300899
[19 empty] | 0 | 0
[12 empty] | (0 -1 0) |  | Series 5 | 9 | -1.85838 | -10.52938 |  | 1.44732 | -0.3611076 | -3.3057 | -10.16827
[15 empty] | 13 | 2.301767 | -10.57295 |  | 1.49387 | 0.2174489 | 0.8078968 | -10.7904
[15 empty] | 14 | 3.235527 | -10.26017 |  | 1.459427 | 0.3504471 | 1.7761 | -10.61062
[15 empty] | 15 | 8.524363 | -7.051502 |  | 1.064338 | 1.117737 | 7.460025 | -8.169239
[15 empty] | 10 | 3.643049 | -7.897032 |  | 1.134508 | 0.430161 | 2.50854 | -8.327193
[19 empty] | 0 | 0
[14 empty] | Series 6 | 13 | 2.301767 | -10.57295 |  | 1.49387 | 0.2174489 | 0.8078968 | -10.7904
[15 empty] | 16 | 2.027576 | -10.26017 |  | 1.447672 | 0.1823328 | 0.5799042 | -10.4425
[15 empty] | 17 | -4.907193 | -7.051502 |  | 0.9336229 | -0.751574 | -5.840816 | -6.299928
[15 empty] | 8 | -6.430618 | -7.897032 |  | 1.036472 | -0.9718225 | -7.467091 | -6.92521
[19 empty] | 0 | 0
[14 empty] | Series 7 | 16 | 2.027576 | -10.26017 |  | 1.447672 | 0.1823328 | 0.5799042 | -10.4425
[15 empty] | 18 | 2.961336 | -9.94739 |  | 1.413229 | 0.3153309 | 1.548107 | -10.26272
[15 empty] | 14 | 3.235527 | -10.26017 |  | 1.459427 | 0.3504471 | 1.7761 | -10.61062
[19 empty] | 0 | 0
[14 empty] | Series 8 | 18 | 2.961336 | -9.94739 |  | 1.413229 | 0.3153309 | 1.548107 | -10.26272
[15 empty] | 19 | 5.47555 | -3.573628 |  | 0.5506406 | 0.727271 | 4.92491 | -4.300899
[15 empty] | 20 | -0.9301708 | -2.680221 |  | 0.3639623 | -0.1555385 | -1.294133 | -2.524682
[15 empty] | 17 | -4.907193 | -7.051502 |  | 0.9336229 | -0.751574 | -5.840816 | -6.299928
[19 empty] | 0 | 0
[14 empty] | Series 9 | 15 | 8.524363 | -7.051502 |  | 1.064338 | 1.117737 | 7.460025 | -8.169239
[15 empty] | 21 | 9.143496 | -2.680221 |  | 0.4619985 | 1.246445 | 8.681498 | -3.926666
[15 empty] | 19 | 5.47555 | -3.573628 |  | 0.5506406 | 0.727271 | 4.92491 | -4.300899
[19 empty] | 0 | 0
[12 empty] | (-1 0 0) |  | Series 10 | 17 | -4.907193 | -7.051502 |  | 0.9336229 | -0.751574 | -5.840816 | -6.299928
[15 empty] | 22 | -9.609026 | -0.6341685 |  | -0.005255194 | -1.34349 | -9.603771 | 0.7093212
[15 empty] | 23 | -10.10146 | -0.3127785 |  | -0.0547764 | -1.408896 | -10.04669 | 1.096117
[15 empty] | 7 | -10.38274 | -3.477874 |  | 0.3829824 | -1.478845 | -10.76573 | -1.999029
[19 empty] | 0 | 0
[14 empty] | Series 11 | 23 | -10.10146 | -0.3127785 |  | -0.0547764 | -1.408896 | -10.04669 | 1.096117
[15 empty] | 24 | -9.934332 | 0.6341685 |  | -0.1849394 | -1.37642 | -9.749393 | 2.010589
[15 empty] | 25 | -8.524363 | 7.051502 |  | -1.064338 | -1.117737 | -7.460025 | 8.169239
[15 empty] | 6 | -9.143496 | 2.680221 |  | -0.4619985 | -1.246445 | -8.681498 | 3.926666
[19 empty] | 0 | 0
[14 empty] | Series 12 | 24 | -9.934332 | 0.6341685 |  | -0.1849394 | -1.37642 | -9.749393 | 2.010589
[15 empty] | 26 | -9.441895 | 0.3127785 |  | -0.1354182 | -1.311014 | -9.306477 | 1.623792
[15 empty] | 22 | -9.609026 | -0.6341685 |  | -0.005255194 | -1.34349 | -9.603771 | 0.7093212
[19 empty] | 0 | 0
[14 empty] | Series 13 | 20 | -0.9301708 | -2.680221 |  | 0.3639623 | -0.1555385 | -1.294133 | -2.524682
[15 empty] | 27 | -3.048813 | 3.477874 |  | -0.5136974 | -0.3904663 | -2.535116 | 3.86834
[15 empty] | 26 | -9.441895 | 0.3127785 |  | -0.1354182 | -1.311014 | -9.306477 | 1.623792
[19 empty] | 0 | 0
[14 empty] | Series 14 | 27 | -3.048813 | 3.477874 |  | -0.5136974 | -0.3904663 | -2.535116 | 3.86834
[15 empty] | 28 | -3.643049 | 7.897032 |  | -1.134508 | -0.430161 | -2.50854 | 8.327193
[15 empty] | 25 | -8.524363 | 7.051502 |  | -1.064338 | -1.117737 | -7.460025 | 8.169239
[19 empty] | 0 | 0
[12 empty] | (010) |  | Series 15 | 25 | -8.524363 | 7.051502 |  | -1.064338 | -1.117737 | -7.460025 | 8.169239
[15 empty] | 29 | -4.227184 | 9.658544 |  | -1.385348 | -0.494314 | -2.841836 | 10.15286
[15 empty] | 30 | -3.432751 | 8.75231 |  | -1.251493 | -0.3925697 | -2.181257 | 9.14488
[15 empty] | 5 | -5.47555 | 3.573628 |  | -0.5506406 | -0.727271 | -4.92491 | 4.300899
[19 empty] | 0 | 0
[14 empty] | Series 16 | 30 | -3.432751 | 8.75231 |  | -1.251493 | -0.3925697 | -2.181257 | 9.14488
[15 empty] | 31 | -0.7273068 | 9.658544 |  | -1.351288 | -0.007225256 | 0.6239808 | 9.665769
[15 empty] | 32 | -1.52174 | 10.56478 |  | -1.485142 | -0.1089695 | -0.03659737 | 10.67375
[15 empty] | 29 | -4.227184 | 9.658544 |  | -1.385348 | -0.494314 | -2.841836 | 10.15286
[19 empty] | 0 | 0
[14 empty] | Series 17 | 31 | -0.7273068 | 9.658544 |  | -1.351288 | -0.007225256 | 0.6239808 | 9.665769
[15 empty] | 33 | 4.907193 | 7.051502 |  | -0.9336229 | 0.751574 | 5.840816 | 6.299928
[15 empty] | 12 | 0.9301708 | 2.680221 |  | -0.3639623 | 0.1555385 | 1.294133 | 2.524682
[19 empty] | 0 | 0
[14 empty] | Series 18 | 32 | -1.52174 | 10.56478 |  | -1.485142 | -0.1089695 | -0.03659737 | 10.67375
[15 empty] | 34 | 1.85838 | 10.52938 |  | -1.44732 | 0.3611076 | 3.3057 | 10.16827
[15 empty] | 28 | -3.643049 | 7.897032 |  | -1.134508 | -0.430161 | -2.50854 | 8.327193
[19 empty] | 0 | 0
[14 empty] | Series 19 | 34 | 1.85838 | 10.52938 |  | -1.44732 | 0.3611076 | 3.3057 | 10.16827
[15 empty] | 35 | 6.430618 | 7.897032 |  | -1.036472 | 0.9718225 | 7.467091 | 6.92521
[15 empty] | 33 | 4.907193 | 7.051502 |  | -0.9336229 | 0.751574 | 5.840816 | 6.299928
[19 empty] | 0 | 0
[12 empty] | (100) |  | Series 20 | 33 | 4.907193 | 7.051502 |  | -0.9336229 | 0.751574 | 5.840816 | 6.299928
[15 empty] | 36 | 9.609026 | 0.6341685 |  | 0.005255194 | 1.34349 | 9.603771 | -0.7093212
[15 empty] | 37 | 9.441895 | -0.3127785 |  | 0.1354182 | 1.311014 | 9.306477 | -1.623792
[15 empty] | 11 | 3.048813 | -3.477874 |  | 0.5136974 | 0.3904663 | 2.535116 | -3.86834
[19 empty] | 0 | 0
[14 empty] | Series 21 | 37 | 9.441895 | -0.3127785 |  | 0.1354182 | 1.311014 | 9.306477 | -1.623792
[15 empty] | 38 | 9.934332 | -0.6341685 |  | 0.1849394 | 1.37642 | 9.749393 | -2.010589
[15 empty] | 39 | 10.10146 | 0.3127785 |  | 0.0547764 | 1.408896 | 10.04669 | -1.096117
[15 empty] | 36 | 9.609026 | 0.6341685 |  | 0.005255194 | 1.34349 | 9.603771 | -0.7093212
[19 empty] | 0 | 0
[14 empty] | Series 22 | 38 | 9.934332 | -0.6341685 |  | 0.1849394 | 1.37642 | 9.749393 | -2.010589
[15 empty] | 15 | 8.524363 | -7.051502 |  | 1.064338 | 1.117737 | 7.460025 | -8.169239
[19 empty] | 0 | 0
[14 empty] | Series 23 | 39 | 10.10146 | 0.3127785 |  | 0.0547764 | 1.408896 | 10.04669 | -1.096117
[15 empty] | 40 | 10.38274 | 3.477874 |  | -0.3829824 | 1.478845 | 10.76573 | 1.999029
[15 empty] | 35 | 6.430618 | 7.897032 |  | -1.036472 | 0.9718225 | 7.467091 | 6.92521
[19 empty] | 0 | 0
[14 empty] | Series 24 | 40 | 10.38274 | 3.477874 |  | -0.3829824 | 1.478845 | 10.76573 | 1.999029
[15 empty] | 21 | 9.143496 | -2.680221 |  | 0.4619985 | 1.246445 | 8.681498 | -3.926666

## Vertex labelling diagrams
NASA image S72-55208 analysis: relevant vectors to analyse to define local geometry of (hhl) facet borders; here (hhl) = (114)
(hkl)1 facet |  |  | (hkl)2 facets |  |  | Facet border vector, r |  |  | Vertex | Projection on (001)
h | k | l |  |  |  | u | v | w |  | a | 1.4
[10 empty] | b | 1.788608
1 | 1 | 4 | 4 | 1 | 1 | -3 | 15 | -3
|  |  | 1 | 4 | 1 | -15 | 3 | 3 | 1 | 0.7071068 | 0
|  |  | -1 | 1 | 4 | 0 | -8 | 2 | 2 | 0 | 0.7071068
|  |  | 1 | -1 | 4 | 8 | 0 | -2 | 3 | -0.7071068 | 0
[9 empty] | 4 | 0 | -0.7071068
-1 | 1 | 4 | 1 | 1 | 4 | 0 | 8 | -2 | 1 | 0.7071068 | 0
|  |  | -1 | 4 | 1 | -15 | -3 | -3
|  |  | -4 | 1 | 1 | -3 | -15 | 3 | 2 | 0 | 0.7071068
|  |  | -1 | -1 | 4 | 8 | 0 | 2 | 5 | 0 | 2.065306
-1 | -1 | 4 | -1 | 1 | 4 | -8 | 0 | -2 | 3 | -0.7071068 | 0
|  |  | -4 | -1 | 1 | 3 | -15 | -3 | 7 | -2.065306 | 0
|  |  | -1 | -4 | 1 | 15 | -3 | 3
|  |  | 1 | -1 | 4 | 0 | 8 | 2 | 4 | 0 | -0.7071068
[9 empty] | 9 | 0 | -2.065306
1 | -1 | 4 | 1 | 1 | 4 | -8 | 0 | 2
|  |  | -1 | -1 | 4 | 0 | -8 | -2 | 1 | 0.7071068 | 0
|  |  | 1 | -4 | 1 | 15 | 3 | -3 | 11 | 2.065306 | 0
|  |  | 4 | -1 | 1 | 3 | 15 | 3
[9 empty] | 5 | 0 | 2.065306
[9 empty] | 6 | -1.721089 | 1.721089
[9 empty] | 7 | -2.065306 | 0
[9 empty] | 8 | -1.721089 | -1.721089
[9 empty] | 9 | 0 | -2.065306
[9 empty] | 10 | 1.721089 | -1.721089
[9 empty] | 11 | 2.065306 | 0
[9 empty] | 12 | 1.721089 | 1.721089
[9 empty] | 5 | 0 | 2.065306