## (hhl) facet geometry
Crystal 5 analysis: relevant vectors to analyse to define local geometry of (hhl) facet borders | [15 empty] | Transformation matrix |  |  |  |  | Rotation angle
[21 empty] | in plane | -10
h | h | l | [6 empty] | Theta |  | Phi | Projection direction [UVW] |  |  |  | 0.8541504 | -0.230026 | -0.4663852 |  | 1 | of diagram
[16 empty] | 0 | 0.8968496 | -0.4423356 |  | 1
1 | 1 | 2 | [6 empty] | 40 |  | 36 | 0.5200261 | 0.3778211 | 0.7660444 |  | 0.5200261 | 0.3778211 | 0.7660444 |  | 1 | Rotation matrix
[9 empty] | Relevant angles for assessing 'correctness' of projectional geometry | [11 empty] | 0.9848078 | 0.1736482
[21 empty] | -0.1736482 | 0.9848078
1 | 1 | 2 | 2 | 1 | 1 | -1 | 3 | -1 | -0.3015113 | 0.904534 | -0.3015113 | -0.2775835 | 0.9219187 | -0.2662635 |  | 11.32684 |  | 34.5
1 | -1 | 2 | 2 | -1 | 1 | 1 | 3 | 1 | 0.3015113 | 0.904534 | 0.3015113 | -0.07785647 | 0.6289072 | -0.257331
1 | 1 | 2 | 1 | 2 | 1 | -3 | 1 | 1 | -0.904534 | 0.3015113 | 0.3015113 | -0.8392745 | 0.3489252 | 0.3976445 |  | 21.6289 |  | 28
-1 | 1 | 2 | -1 | 2 | 1 | -3 | -1 | -1 | -0.904534 | -0.3015113 | -0.3015113 | -0.4805725 | 0.006514746 | 0.3230215
1 | -1 | 2 | 1 | 1 | 2 | -4 | 0 | 2 | -0.8944272 | 0 | 0.4472136 | -0.8307032 | 0.04629819 | 0.5410847 |  | 82.51188 |  | 66
1 | 1 | 2 | 2 | 1 | 1 | -1 | 3 | -1 | -0.3015113 | 0.904534 | -0.3015113 | -0.2775835 | 0.9219187 | -0.2662635
1 | 1 | 2 | 2 | 1 | 1 | -1 | 3 | -1 | -0.3015113 | 0.904534 | -0.3015113 | -0.2775835 | 0.9219187 | -0.2662635 |  | 116.9252 |  | 127
1 | 2 | 1 | 1 | 1 | 2 | 3 | -1 | -1 | 0.904534 | -0.3015113 | -0.3015113 | 0.8392745 | -0.3489252 | -0.3976445
1 | 2 | 1 | 1 | 1 | 2 | 3 | -1 | -1 | 0.904534 | -0.3015113 | -0.3015113 | 0.8392745 | -0.3489252 | -0.3976445 |  | 82.22244 |  | 70
1 | 1 | 2 | -1 | 1 | 2 | 0 | -4 | 2 | 0 | -0.8944272 | 0.4472136 | -0.002419185 | -0.8961848 | 0.4436499
-1 | 1 | 2 | 1 | 1 | 2 | 0 | 4 | -2 | 0 | 0.8944272 | -0.4472136 | 0.002419185 | 0.8961848 | -0.4436499 |  | 78.34049 |  | 97
1 | 1 | 2 | 1 | -1 | 2 | 4 | 0 | -2 | 0.8944272 | 0 | -0.4472136 | 0.8307032 | -0.04629819 | -0.5410847
Projectional geometry for truncated trapezohedron
(hkl)1 facet |  |  | (hkl)2 facets |  |  | Facet border vector, r |  |  | Unit length facet border vector |  |  | Projected unit length facet vector, rp |  |  | p.rp | Projected vectors for diagram
h | k | l |  |  |  | u | v | w | up | vp | wp | up | vp | wp
1 | 1 | 2 | 2 | 1 | 1 | -1 | 3 | -1 | -0.3015113 | 0.904534 | -0.3015113 | -0.2775835 | 0.9219187 | -0.2662635 | 0 | -0.324982 | 0.9446002 | 0 |  | 0
|  |  | 1 | 2 | 1 | -3 | 1 | 1 | -0.904534 | 0.3015113 | 0.3015113 | -0.8392745 | 0.3489252 | 0.3976445 | 0 | -0.982584 | 0.1370411 | 0 |  | 0
|  |  | -1 | 1 | 2 | 0 | -4 | 2 | 0 | -0.8944272 | 0.4472136 | -0.002419185 | -0.8961848 | 0.4436499 | 0 | -0.00283227 | -0.9999852 | 0 |  | 0
|  |  | 1 | -1 | 2 | 4 | 0 | -2 | 0.8944272 | 0 | -0.4472136 | 0.8307032 | -0.04629819 | -0.5410847 | 0 | 0.9725491 | 0.1978185 | 0 |  | 0
-1 | 1 | 2 | 1 | 1 | 2 | 0 | 4 | -2 | 0 | 0.8944272 | -0.4472136 | 0.002419185 | 0.8961848 | -0.4436499 | 0 | 0.00283227 | 0.9999852 | 0 |  | 0
|  |  | -1 | 2 | 1 | -3 | -1 | -1 | -0.904534 | -0.3015113 | -0.3015113 | -0.4805725 | 0.006514746 | 0.3230215 | 0 | -0.5626322 | -0.1370411 | 0 |  | 0
|  |  | -2 | 1 | 1 | -1 | -3 | 1 | -0.3015113 | -0.904534 | 0.3015113 | -0.1623655 | -0.8034387 | 0.5064855 | 0 | -0.1900901 | -0.9446002 | 0 |  | 0
|  |  | -1 | -1 | 2 | 4 | 0 | 2 | 0.8944272 | 0 | 0.4472136 | 0.4743964 | -0.3051702 | -0.1715289 | 0 | 0.5554015 | -0.1978185 | 0 |  | 0
-1 | -1 | 2 | -1 | 1 | 2 | -4 | 0 | -2 | -0.8944272 | 0 | -0.4472136 | -0.4743964 | 0.3051702 | 0.1715289 | 0 | -0.5554015 | 0.1978185 | 0 |  | 0
|  |  | -2 | -1 | 1 | 1 | -3 | -1 | 0.3015113 | -0.904534 | -0.3015113 | 0.5178055 | -0.7473872 | 0.01710902 | 0 | 0.6062228 | -0.6778618 | 0 |  | 0
|  |  | -1 | -2 | 1 | 3 | -1 | 1 | 0.904534 | -0.3015113 | 0.3015113 | 0.5990525 | -0.5234567 | -0.14849 | 0 | 0.7013431 | -0.4037795 | 0 |  | 0
|  |  | 1 | -1 | 2 | 0 | 4 | 2 | 0 | 0.8944272 | 0.4472136 | -0.3538876 | 0.6373128 | -0.07409415 | 1.179612e-16 | -0.4143153 | 0.6043482 | 1.179612e-16 |  | 0
1 | -1 | 2 | 1 | 1 | 2 | -4 | 0 | 2 | -0.8944272 | 0 | 0.4472136 | -0.8307032 | 0.04629819 | 0.5410847 | 0 | -0.9725491 | -0.1978185 | 0 |  | 0
|  |  | -1 | -1 | 2 | 0 | -4 | -2 | 0 | -0.8944272 | -0.4472136 | 0.3538876 | -0.6373128 | 0.07409415 | -1.179612e-16 | 0.4143153 | -0.6043482 | -1.179612e-16 |  | 0
|  |  | 1 | -2 | 1 | 3 | 1 | -1 | 0.904534 | 0.3015113 | -0.3015113 | 0.7207945 | 0.1680167 | -0.572176 | 0 | 0.8438731 | 0.4037795 | 0 |  | 0
|  |  | 2 | -1 | 1 | 1 | 3 | 1 | 0.3015113 | 0.904534 | 0.3015113 | -0.07785647 | 0.6289072 | -0.257331 | 0 | -0.09115078 | 0.6778618 | 0 |  | 0
[9 empty] | (001) facet corner vectors |  |  | Projected (001) facet corner vectors
[9 empty] | 0.7071068 | 0 | 0 | 0.5158859 | -0.1389301 | -0.2816853 | 0 | 0.6039755 | 0 | 0 |  | 0
[9 empty] | 0 | 0.7071068 | 0 | -0.1389301 | 0.6061682 | -0.2046563 | 0 | -0.162653 | 0.6341685 | 0 |  | 0
Vectors to centres of {001} faces
[9 empty] | 0 | 0 | 11.44023 | -4.557367 | -3.311121 | 4.726829 | 0 | -5.335556 | -5.060422 | 0 |  | 0
[9 empty] | 0 | 11.44023 | 0 | -2.247741 | 9.807154 | -3.311121 | 0 | -2.631551 | 10.26017 | 0 |  | 0
[9 empty] | 11.44023 | 0 | 0 | 8.346484 | -2.247741 | -4.557367 | 0 | 9.771679 | 0 | 0 |  | 0
[6 empty] | Border vectors for (0 -1 0) 'face' |  |  | Unit length facet border vector
1 | -2 | 1 | -1 | -2 | 1 | 0 | -2 | -4 | 0 | -0.4472136 | -0.8944272 | 0.4441739 | -0.1245024 | -0.2401198 | 0 | 0.5200184 | -0.0054464 | 0 |  | 0
|  |  | 0 | -1 | 0 | 1 | 0 | -1 | 0.7071068 | 0 | -0.7071068 | 0.7975712 | 0.06572622 | -0.5738447 | 0 | 0.9337597 | 0.3127785 | 0 |  | 0
|  |  | 1 | -2 | -1 | 4 | 2 | 0 | 0.8944272 | 0.4472136 | 0 | 0.5646827 | 0.2076402 | -0.4857428 | 0 | 0.6611045 | 0.4010833 | 0 |  | 0
|  |  | 2 | -1 | 1 | -1 | 1 | 3 | -0.3015113 | 0.3015113 | 0.904534 | -0.6395475 | 0.05591372 | 0.4065769 | 0 | -0.7487528 | -0.1296972 | 0 |  | 0
-1 | -2 | 1 | 0 | -1 | 0 | -1 | 0 | -1 | -0.7071068 | 0 | -0.7071068 | -0.2342007 | 0.3435864 | -0.01047424 | 6.245005e-17 | -0.2741914 | 0.3127785 | 6.245005e-17 |  | 0
|  |  | -1 | -2 | -1 | -4 | 2 | 0 | -0.8944272 | 0.4472136 | 0 | -0.7404169 | 0.5591086 | 0.2268708 | 0 | -0.8668461 | 0.4010833 | 0 |  | 0
|  |  | -2 | -1 | 1 | 1 | 1 | 3 | 0.3015113 | 0.3015113 | 0.904534 | -0.1995985 | -0.06256626 | 0.1663549 | 0 | -0.2336807 | -0.1296972 | 0 |  | 0
-1 | -2 | -1 | 1 | -2 | -1 | 0 | 2 | -4 | 0 | 0.4472136 | -0.8944272 | 0.2684397 | 0.6422464 | -0.4989918 | 0 | 0.3142768 | 0.7967203 | 0 |  | 0
[6 empty] | -3 | 1 | 1 | -0.904534 | 0.3015113 | 0.3015113 | -0.8392745 | 0.3489252 | 0.3976445 | 0 | -0.982584 | 0.1370411 | 0 |  | 0
[6 empty] | -1 | -1 | 3 | -0.3015113 | -0.3015113 | 0.904534 | -0.5210675 | -0.4610282 | 0.5811084 | 0 | -0.6100419 | -0.6705179 | 0 |  | 0
1 | -2 | -1 | 2 | -1 | -1 | -1 | 1 | -3 | -0.3015113 | 0.3015113 | -0.904534 | 0.0811185 | 0.5795082 | -0.3408864 | 0 | 0.09496981 | 0.6705179 | 0 |  | 0
[6 empty] | -3 | -1 | -1 | -0.904534 | -0.3015113 | -0.3015113 | -0.4805725 | 0.006514746 | 0.3230215 | 0 | -0.5626322 | -0.1370411 | 0 |  | 0
[6 empty] | Border vectors for (-1 0 0) 'face' |  |  | Unit length facet border vector
-2 | -1 | 1 | -1 | -2 | 1 | 1 | 1 | 3 | 0.3015113 | 0.3015113 | 0.904534 | -0.1995985 | -0.06256626 | 0.1663549 | 0 | -0.2336807 | -0.1296972 | 0 |  | 0
|  |  | -2 | -1 | -1 | -2 | 4 | 0 | -0.4472136 | 0.8944272 | 0 | -0.5020091 | 0.8546159 | -0.08071864 | 0 | -0.5877292 | 0.8021667 | 0 |  | 0
|  |  | -1 | 0 | 0 | 0 | 1 | 1 | 0 | 0.7071068 | 0.7071068 | -0.4206153 | 0.4015118 | 0.08750317 | 0 | -0.4924371 | 0.32139 | 0 |  | 0
|  |  | -2 | 1 | 1 | 2 | 0 | 4 | 0.4472136 | 0 | 0.8944272 | -0.03003189 | -0.3467391 | 0.1914024 | 0 | -0.03515996 | -0.3956369 | 0 |  | 0
-2 | 1 | 1 | -1 | 0 | 0 | 0 | 1 | -1 | 0 | 0.7071068 | -0.7071068 | 0.1427552 | 0.8108245 | -0.4968158 | 0 | 0.1671312 | 0.9469469 | 0 |  | 0
|  |  | -2 | 1 | -1 | 2 | 4 | 0 | 0.4472136 | 0.8944272 | 0 | 0.1505407 | 0.6788817 | -0.4370254 | 0 | 0.1762461 | 0.8021667 | 0 |  | 0
|  |  | -1 | 2 | 1 | 1 | -1 | 3 | 0.3015113 | -0.3015113 | 0.904534 | -0.0811185 | -0.5795082 | 0.3408864 | 0 | -0.09496981 | -0.6705179 | 0 |  | 0
-2 | -1 | -1 | -1 | -1 | -2 | -1 | 3 | -1 | -0.3015113 | 0.904534 | -0.3015113 | -0.2775835 | 0.9219187 | -0.2662635 | 0 | -0.324982 | 0.9446002 | 0 |  | 0
|  |  | -2 | 1 | -1 | -2 | 0 | 4 | -0.4472136 | 0 | 0.8944272 | -0.6825817 | -0.1710049 | 0.5477092 | 0 | -0.7991353 | -0.3956369 | 0 |  | 0
-2 | 1 | -1 | -1 | 1 | -2 | 1 | 3 | 1 | 0.3015113 | 0.904534 | 0.3015113 | -0.07785647 | 0.6289072 | -0.257331 | 0 | -0.09115078 | 0.6778618 | 0 |  | 0
|  |  | -1 | 2 | -1 | -1 | 1 | 3 | -0.3015113 | 0.3015113 | 0.904534 | -0.6395475 | 0.05591372 | 0.4065769 | 0 | -0.7487528 | -0.1296972 | 0 |  | 0
[6 empty] | Border vectors for (010) 'face' |  |  | Unit length facet border vector
-1 | 2 | 1 | -1 | 2 | -1 | 4 | 2 | 0 | 0.8944272 | 0.4472136 | 0 | 0.5646827 | 0.2076402 | -0.4857428 | 0 | 0.6611045 | 0.4010833 | 0 |  | 0
|  |  | 0 | 1 | 0 | 1 | 0 | 1 | 0.7071068 | 0 | 0.7071068 | 0.2342007 | -0.3435864 | 0.01047424 | -6.245005e-17 | 0.2741914 | -0.3127785 | -6.245005e-17 |  | 0
|  |  | 1 | 2 | 1 | 0 | -2 | 4 | 0 | -0.4472136 | 0.8944272 | -0.2684397 | -0.6422464 | 0.4989918 | 0 | -0.3142768 | -0.7967203 | 0 |  | 0
1 | 2 | 1 | 0 | 1 | 0 | 1 | 0 | -1 | 0.7071068 | 0 | -0.7071068 | 0.7975712 | 0.06572622 | -0.5738447 | 0 | 0.9337597 | 0.3127785 | 0 |  | 0
|  |  | 1 | 2 | -1 | 4 | -2 | 0 | 0.8944272 | -0.4472136 | 0 | 0.7404169 | -0.5591086 | -0.2268708 | 0 | 0.8668461 | -0.4010833 | 0 |  | 0
|  |  | 2 | 1 | 1 | -1 | -1 | 3 | -0.3015113 | -0.3015113 | 0.904534 | -0.5210675 | -0.4610282 | 0.5811084 | 0 | -0.6100419 | -0.6705179 | 0 |  | 0
-1 | 2 | -1 | 1 | 2 | -1 | 0 | -2 | -4 | 0 | -0.4472136 | -0.8944272 | 0.4441739 | -0.1245024 | -0.2401198 | 0 | 0.5200184 | -0.0054464 | 0 |  | 0
|  |  | -1 | 1 | -2 | -3 | -1 | 1 | -0.904534 | -0.3015113 | 0.3015113 | -0.7207945 | -0.1680167 | 0.572176 | 0 | -0.8438731 | -0.4037795 | 0 |  | 0
1 | 2 | -1 | 1 | 1 | -2 | 3 | -1 | 1 | 0.904534 | -0.3015113 | 0.3015113 | 0.5990525 | -0.5234567 | -0.14849 | 0 | 0.7013431 | -0.4037795 | 0 |  | 0
|  |  | 2 | 1 | -1 | 1 | 1 | 3 | 0.3015113 | 0.3015113 | 0.904534 | -0.1995985 | -0.06256626 | 0.1663549 | 0 | -0.2336807 | -0.1296972 | 0 |  | 0
[6 empty] | Border vectors for (100) 'face' |  |  | Unit length facet border vector
2 | 1 | 1 | 2 | 1 | -1 | 2 | -4 | 0 | 0.4472136 | -0.8944272 | 0 | 0.5020091 | -0.8546159 | 0.08071864 | 0 | 0.5877292 | -0.8021667 | 0 |  | 0
|  |  | 1 | 0 | 0 | 0 | -1 | 1 | 0 | -0.7071068 | 0.7071068 | -0.1427552 | -0.8108245 | 0.4968158 | 0 | -0.1671312 | -0.9469469 | 0 |  | 0
|  |  | 2 | -1 | 1 | -2 | 0 | 4 | -0.4472136 | 0 | 0.8944272 | -0.6825817 | -0.1710049 | 0.5477092 | 0 | -0.7991353 | -0.3956369 | 0 |  | 0
2 | -1 | 1 | 1 | 0 | 0 | 0 | -1 | -1 | 0 | -0.7071068 | -0.7071068 | 0.4206153 | -0.4015118 | -0.08750317 | 0 | 0.4924371 | -0.32139 | 0 |  | 0
|  |  | 2 | -1 | -1 | -2 | -4 | 0 | -0.4472136 | -0.8944272 | 0 | -0.1505407 | -0.6788817 | 0.4370254 | 0 | -0.1762461 | -0.8021667 | 0 |  | 0
2 | 1 | -1 | 2 | -1 | -1 | -2 | 0 | -4 | -0.4472136 | 0 | -0.8944272 | 0.03003189 | 0.3467391 | -0.1914024 | 0 | 0.03515996 | 0.3956369 | 0 |  | 0
|  |  | 1 | 1 | -2 | -1 | 3 | 1 | -0.3015113 | 0.904534 | 0.3015113 | -0.5178055 | 0.7473872 | -0.01710902 | 0 | -0.6062228 | 0.6778618 | 0 |  | 0
2 | -1 | -1 | 1 | -1 | -2 | -1 | -3 | 1 | -0.3015113 | -0.904534 | 0.3015113 | -0.1623655 | -0.8034387 | 0.5064855 | 0 | -0.1900901 | -0.9446002 | 0 |  | 0
[6 empty] | Projection on (001) | [5 empty] | Face |  | Series
[14 empty] | name |  | Vertices on plot |  |  |  |  | Vertices on plot after a
[6 empty] | a | 8 | [8 empty] | without any rotation |  |  |  |  | rotation in the plane of plot
[6 empty] | b | 6.519261
|  |  |  | 1 |  | 0.7071068 | 0 |  |  |  |  | (001) |  | (001) facet | 1 | -4.73158 | -5.060422 |  | 0.8068497 | -0.8985094 | -5.53843 | -4.161912
|  |  |  | 2 |  | 0 | 0.7071068 | [7 empty] | 2 | -5.498209 | -4.426253 |  | 0.6850807 | -1.021999 | -6.183289 | -3.404255
|  |  |  | 3 |  | -0.7071068 | 0 | [7 empty] | 3 | -5.939531 | -5.060422 |  | 0.7884982 | -1.108268 | -6.728029 | -3.952154
|  |  |  | 4 |  | 0 | -0.7071068 | [7 empty] | 4 | -5.172903 | -5.69459 |  | 0.9102672 | -0.9847787 | -6.08317 | -4.709812
|  |  |  | 1 |  | 0.7071068 | 0 | [7 empty] | 1 | -4.73158 | -5.060422 |  | 0.8068497 | -0.8985094 | -5.53843 | -4.161912
[19 empty] | 0 | 0
|  |  |  | 2 |  | 0 | 0.7071068 | [6 empty] | Series 1 | 2 | -5.498209 | -4.426253 |  | 0.6850807 | -1.021999 | -6.183289 | -3.404255
|  |  |  | 5 |  | 0 | 7.862524 | [7 empty] | 5 | -5.47555 | 3.573628 |  | -0.7037399 | -0.8965279 | -4.77181 | 4.470156
[19 empty] | 0 | 0
|  |  |  | 3 |  | -0.7071068 | 0 | [6 empty] | Series 2 | 3 | -5.939531 | -5.060422 |  | 0.7884982 | -1.108268 | -6.728029 | -3.952154
|  |  |  | 7 |  | -7.862524 | 0 | [7 empty] | 7 | -10.38274 | -3.477874 |  | 0.4461893 | -1.855781 | -10.82893 | -1.622093
[19 empty] | 0 | 0
|  |  |  | 4 |  | 0 | -0.7071068 | [6 empty] | Series 3 | 4 | -5.172903 | -5.69459 |  | 0.9102672 | -0.9847787 | -6.08317 | -4.709812
|  |  |  | 9 |  | 0 | -7.862524 | [7 empty] | 9 | -1.85838 | -10.52938 |  | 1.800174 | -0.4826691 | -3.658554 | -10.04671
[19 empty] | 0 | 0
|  |  |  | 1 |  | 0.7071068 | 0 | [6 empty] | Series 4 | 1 | -4.73158 | -5.060422 |  | 0.8068497 | -0.8985094 | -5.53843 | -4.161912
|  |  |  | 11 |  | 7.862524 | 0 | [7 empty] | 11 | 3.048813 | -3.477874 |  | 0.6502448 | 0.4765841 | 2.398568 | -3.954458
|  |  |  | 5 |  | 0 | 7.862524 | [6 empty] | Upper face | 5 | -5.47555 | 3.573628 |  | -0.7037399 | -0.8965279 | -4.77181 | 4.470156
|  |  |  | 6 |  | -5.896893 | 5.896893 | [6 empty] | boundary | 6 | -9.143496 | 2.680221 |  | -0.6043257 | -1.547033 | -8.539171 | 4.227254
|  |  |  | 7 |  | -7.862524 | 0 | [7 empty] | 7 | -10.38274 | -3.477874 |  | 0.4461893 | -1.855781 | -10.82893 | -1.622093
|  |  |  | 8 |  | -5.896893 | -5.896893 | [7 empty] | 8 | -6.430618 | -7.897032 |  | 1.27361 | -1.236639 | -7.704228 | -6.660393
|  |  |  | 9 |  | 0 | -7.862524 | [7 empty] | 9 | -1.85838 | -10.52938 |  | 1.800174 | -0.4826691 | -3.658554 | -10.04671
|  |  |  | 10 |  | 5.896893 | -5.896893 | [7 empty] | 10 | 3.643049 | -7.897032 |  | 1.426651 | 0.5126351 | 2.216397 | -8.409667
|  |  |  | 11 |  | 7.862524 | 0 | [7 empty] | 11 | 3.048813 | -3.477874 |  | 0.6502448 | 0.4765841 | 2.398568 | -3.954458
|  |  |  | 12 |  | 5.896893 | 5.896893 | [7 empty] | 12 | 0.9301708 | 2.680221 |  | -0.4512841 | 0.202241 | 1.381455 | 2.47798
|  |  |  | 5 |  | 0 | 7.862524 | [7 empty] | 5 | -5.47555 | 3.573628 |  | -0.7037399 | -0.8965279 | -4.77181 | 4.470156
[19 empty] | 0 | 0
[12 empty] | (0 -1 0) |  | Series 5 | 9 | -1.85838 | -10.52938 |  | 1.800174 | -0.4826691 | -3.658554 | -10.04671
[15 empty] | 13 | 2.301767 | -10.57295 |  | 1.870942 | 0.2390709 | 0.4308252 | -10.81202
[15 empty] | 14 | 3.235527 | -10.26017 |  | 1.830815 | 0.4059683 | 1.404712 | -10.66614
[15 empty] | 15 | 8.524363 | -7.051502 |  | 1.353985 | 1.373112 | 7.170379 | -8.424614
[15 empty] | 10 | 3.643049 | -7.897032 |  | 1.426651 | 0.5126351 | 2.216397 | -8.409667
[19 empty] | 0 | 0
[14 empty] | Series 6 | 13 | 2.301767 | -10.57295 |  | 1.870942 | 0.2390709 | 0.4308252 | -10.81202
[15 empty] | 16 | 2.027576 | -10.26017 |  | 1.812463 | 0.1962098 | 0.2151129 | -10.45638
[15 empty] | 17 | -4.907193 | -7.051502 |  | 1.149929 | -0.9592532 | -6.057122 | -6.092249
[15 empty] | 8 | -6.430618 | -7.897032 |  | 1.27361 | -1.236639 | -7.704228 | -6.660393
[19 empty] | 0 | 0
[14 empty] | Series 7 | 16 | 2.027576 | -10.26017 |  | 1.812463 | 0.1962098 | 0.2151129 | -10.45638
[15 empty] | 18 | 2.961336 | -9.94739 |  | 1.772336 | 0.3631073 | 1.189 | -10.3105
[15 empty] | 14 | 3.235527 | -10.26017 |  | 1.830815 | 0.4059683 | 1.404712 | -10.66614
[19 empty] | 0 | 0
[14 empty] | Series 8 | 18 | 2.961336 | -9.94739 |  | 1.772336 | 0.3631073 | 1.189 | -10.3105
[15 empty] | 19 | 5.47555 | -3.573628 |  | 0.7037399 | 0.8965279 | 4.77181 | -4.470156
[15 empty] | 20 | -0.9301708 | -2.680221 |  | 0.4512841 | -0.202241 | -1.381455 | -2.47798
[15 empty] | 17 | -4.907193 | -7.051502 |  | 1.149929 | -0.9592532 | -6.057122 | -6.092249
[19 empty] | 0 | 0
[14 empty] | Series 9 | 15 | 8.524363 | -7.051502 |  | 1.353985 | 1.373112 | 7.170379 | -8.424614
[15 empty] | 21 | 9.143496 | -2.680221 |  | 0.6043257 | 1.547033 | 8.539171 | -4.227254
[15 empty] | 19 | 5.47555 | -3.573628 |  | 0.7037399 | 0.8965279 | 4.77181 | -4.470156
[19 empty] | 0 | 0
[12 empty] | (-1 0 0) |  | Series 10 | 17 | -4.907193 | -7.051502 |  | 1.149929 | -0.9592532 | -6.057122 | -6.092249
[15 empty] | 22 | -9.609026 | -0.6341685 |  | -0.03586051 | -1.678224 | -9.573166 | 1.044056
[15 empty] | 23 | -10.10146 | -0.3127785 |  | -0.09915052 | -1.758853 | -10.00231 | 1.446074
[15 empty] | 7 | -10.38274 | -3.477874 |  | 0.4461893 | -1.855781 | -10.82893 | -1.622093
[19 empty] | 0 | 0
[14 empty] | Series 11 | 23 | -10.10146 | -0.3127785 |  | -0.09915052 | -1.758853 | -10.00231 | 1.446074
[15 empty] | 24 | -9.934332 | 0.6341685 |  | -0.261047 | -1.715444 | -9.673285 | 2.349613
[15 empty] | 25 | -8.524363 | 7.051502 |  | -1.353985 | -1.373112 | -7.170379 | 8.424614
[15 empty] | 6 | -9.143496 | 2.680221 |  | -0.6043257 | -1.547033 | -8.539171 | 4.227254
[19 empty] | 0 | 0
[14 empty] | Series 12 | 24 | -9.934332 | 0.6341685 |  | -0.261047 | -1.715444 | -9.673285 | 2.349613
[15 empty] | 26 | -9.441895 | 0.3127785 |  | -0.197757 | -1.634816 | -9.244138 | 1.947595
[15 empty] | 22 | -9.609026 | -0.6341685 |  | -0.03586051 | -1.678224 | -9.573166 | 1.044056
[19 empty] | 0 | 0
[14 empty] | Series 13 | 20 | -0.9301708 | -2.680221 |  | 0.4512841 | -0.202241 | -1.381455 | -2.47798
[15 empty] | 27 | -3.048813 | 3.477874 |  | -0.6502448 | -0.4765841 | -2.398568 | 3.954458
[15 empty] | 26 | -9.441895 | 0.3127785 |  | -0.197757 | -1.634816 | -9.244138 | 1.947595
[19 empty] | 0 | 0
[14 empty] | Series 14 | 27 | -3.048813 | 3.477874 |  | -0.6502448 | -0.4765841 | -2.398568 | 3.954458
[15 empty] | 28 | -3.643049 | 7.897032 |  | -1.426651 | -0.5126351 | -2.216397 | 8.409667
[15 empty] | 25 | -8.524363 | 7.051502 |  | -1.353985 | -1.373112 | -7.170379 | 8.424614
[19 empty] | 0 | 0
[12 empty] | (010) |  | Series 15 | 25 | -8.524363 | 7.051502 |  | -1.353985 | -1.373112 | -7.170379 | 8.424614
[15 empty] | 29 | -3.235527 | 10.26017 |  | -1.830815 | -0.4059683 | -1.404712 | 10.66614
[15 empty] | 30 | -2.961336 | 9.94739 |  | -1.772336 | -0.3631073 | -1.189 | 10.3105
[15 empty] | 5 | -5.47555 | 3.573628 |  | -0.7037399 | -0.8965279 | -4.77181 | 4.470156
[19 empty] | 0 | 0
[14 empty] | Series 16 | 30 | -2.961336 | 9.94739 |  | -1.772336 | -0.3631073 | -1.189 | 10.3105
[15 empty] | 31 | -2.027576 | 10.26017 |  | -1.812463 | -0.1962098 | -0.2151129 | 10.45638
[15 empty] | 32 | -2.301767 | 10.57295 |  | -1.870942 | -0.2390709 | -0.4308252 | 10.81202
[15 empty] | 29 | -3.235527 | 10.26017 |  | -1.830815 | -0.4059683 | -1.404712 | 10.66614
[19 empty] | 0 | 0
[14 empty] | Series 17 | 31 | -2.027576 | 10.26017 |  | -1.812463 | -0.1962098 | -0.2151129 | 10.45638
[15 empty] | 33 | 4.907193 | 7.051502 |  | -1.149929 | 0.9592532 | 6.057122 | 6.092249
[15 empty] | 12 | 0.9301708 | 2.680221 |  | -0.4512841 | 0.202241 | 1.381455 | 2.47798
[19 empty] | 0 | 0
[14 empty] | Series 18 | 32 | -2.301767 | 10.57295 |  | -1.870942 | -0.2390709 | -0.4308252 | 10.81202
[15 empty] | 34 | 1.85838 | 10.52938 |  | -1.800174 | 0.4826691 | 3.658554 | 10.04671
[15 empty] | 28 | -3.643049 | 7.897032 |  | -1.426651 | -0.5126351 | -2.216397 | 8.409667
[19 empty] | 0 | 0
[14 empty] | Series 19 | 34 | 1.85838 | 10.52938 |  | -1.800174 | 0.4826691 | 3.658554 | 10.04671
[15 empty] | 35 | 6.430618 | 7.897032 |  | -1.27361 | 1.236639 | 7.704228 | 6.660393
[15 empty] | 33 | 4.907193 | 7.051502 |  | -1.149929 | 0.9592532 | 6.057122 | 6.092249
[19 empty] | 0 | 0
[12 empty] | (100) |  | Series 20 | 33 | 4.907193 | 7.051502 |  | -1.149929 | 0.9592532 | 6.057122 | 6.092249
[15 empty] | 36 | 9.609026 | 0.6341685 |  | 0.03586051 | 1.678224 | 9.573166 | -1.044056
[15 empty] | 37 | 9.441895 | -0.3127785 |  | 0.197757 | 1.634816 | 9.244138 | -1.947595
[15 empty] | 11 | 3.048813 | -3.477874 |  | 0.6502448 | 0.4765841 | 2.398568 | -3.954458
[19 empty] | 0 | 0
[14 empty] | Series 21 | 37 | 9.441895 | -0.3127785 |  | 0.197757 | 1.634816 | 9.244138 | -1.947595
[15 empty] | 38 | 9.934332 | -0.6341685 |  | 0.261047 | 1.715444 | 9.673285 | -2.349613
[15 empty] | 39 | 10.10146 | 0.3127785 |  | 0.09915052 | 1.758853 | 10.00231 | -1.446074
[15 empty] | 36 | 9.609026 | 0.6341685 |  | 0.03586051 | 1.678224 | 9.573166 | -1.044056
[19 empty] | 0 | 0
[14 empty] | Series 22 | 38 | 9.934332 | -0.6341685 |  | 0.261047 | 1.715444 | 9.673285 | -2.349613
[15 empty] | 15 | 8.524363 | -7.051502 |  | 1.353985 | 1.373112 | 7.170379 | -8.424614
[19 empty] | 0 | 0
[14 empty] | Series 23 | 39 | 10.10146 | 0.3127785 |  | 0.09915052 | 1.758853 | 10.00231 | -1.446074
[15 empty] | 40 | 10.38274 | 3.477874 |  | -0.4461893 | 1.855781 | 10.82893 | 1.622093
[15 empty] | 35 | 6.430618 | 7.897032 |  | -1.27361 | 1.236639 | 7.704228 | 6.660393
[19 empty] | 0 | 0
[14 empty] | Series 24 | 40 | 10.38274 | 3.477874 |  | -0.4461893 | 1.855781 | 10.82893 | 1.622093
[15 empty] | 21 | 9.143496 | -2.680221 |  | 0.6043257 | 1.547033 | 8.539171 | -4.227254

## Vertex labelling diagrams
NASA image S72-55208 analysis: relevant vectors to analyse to define local geometry of (hhl) facet borders; here (hhl) = (114)
(hkl)1 facet |  |  | (hkl)2 facets |  |  | Facet border vector, r |  |  | Vertex | Projection on (001)
h | k | l |  |  |  | u | v | w |  | a | 1.4
[10 empty] | b | 1.788608
1 | 1 | 4 | 4 | 1 | 1 | -3 | 15 | -3
|  |  | 1 | 4 | 1 | -15 | 3 | 3 | 1 | 0.7071068 | 0
|  |  | -1 | 1 | 4 | 0 | -8 | 2 | 2 | 0 | 0.7071068
|  |  | 1 | -1 | 4 | 8 | 0 | -2 | 3 | -0.7071068 | 0
[9 empty] | 4 | 0 | -0.7071068
-1 | 1 | 4 | 1 | 1 | 4 | 0 | 8 | -2 | 1 | 0.7071068 | 0
|  |  | -1 | 4 | 1 | -15 | -3 | -3
|  |  | -4 | 1 | 1 | -3 | -15 | 3 | 2 | 0 | 0.7071068
|  |  | -1 | -1 | 4 | 8 | 0 | 2 | 5 | 0 | 2.065306
-1 | -1 | 4 | -1 | 1 | 4 | -8 | 0 | -2 | 3 | -0.7071068 | 0
|  |  | -4 | -1 | 1 | 3 | -15 | -3 | 7 | -2.065306 | 0
|  |  | -1 | -4 | 1 | 15 | -3 | 3
|  |  | 1 | -1 | 4 | 0 | 8 | 2 | 4 | 0 | -0.7071068
[9 empty] | 9 | 0 | -2.065306
1 | -1 | 4 | 1 | 1 | 4 | -8 | 0 | 2
|  |  | -1 | -1 | 4 | 0 | -8 | -2 | 1 | 0.7071068 | 0
|  |  | 1 | -4 | 1 | 15 | 3 | -3 | 11 | 2.065306 | 0
|  |  | 4 | -1 | 1 | 3 | 15 | 3
[9 empty] | 5 | 0 | 2.065306
[9 empty] | 6 | -1.721089 | 1.721089
[9 empty] | 7 | -2.065306 | 0
[9 empty] | 8 | -1.721089 | -1.721089
[9 empty] | 9 | 0 | -2.065306
[9 empty] | 10 | 1.721089 | -1.721089
[9 empty] | 11 | 2.065306 | 0
[9 empty] | 12 | 1.721089 | 1.721089
[9 empty] | 5 | 0 | 2.065306