## (hhl) facet geometry
Crystal 5 analysis: relevant vectors to analyse to define local geometry of (hhl) facet borders | [15 empty] | Transformation matrix |  |  |  |  | Rotation angle
[21 empty] | in plane | -8
h | h | l | [6 empty] | Theta |  | Phi | Projection direction [UVW] |  |  |  | 0.8541504 | -0.230026 | -0.4663852 |  | 1 | of diagram
[16 empty] | 0 | 0.8968496 | -0.4423356 |  | 1
1 | 1 | 4 | [6 empty] | 40 |  | 36 | 0.5200261 | 0.3778211 | 0.7660444 |  | 0.5200261 | 0.3778211 | 0.7660444 |  | 1 | Rotation matrix
[9 empty] | Relevant angles for assessing 'correctness' of projectional geometry | [11 empty] | 0.9902681 | 0.1391731
[21 empty] | -0.1391731 | 0.9902681
1 | 1 | 4 | 4 | 1 | 1 | -3 | 15 | -3 | -0.1924501 | 0.9622504 | -0.1924501 | -0.2528013 | 0.9184028 | -0.2813527 |  | 6.655059 |  | 34.5
1 | -1 | 4 | 4 | -1 | 1 | 3 | 15 | 3 | 0.1924501 | 0.9622504 | 0.1924501 | -0.1253186 | 0.731378 | -0.2756512
1 | 1 | 4 | 1 | 4 | 1 | -15 | 3 | 3 | -0.9622504 | 0.1924501 | 0.1924501 | -0.8165088 | 0.2983376 | 0.4071404 |  | 12.47507 |  | 28
-1 | 1 | 4 | -1 | 4 | 1 | -15 | -3 | -3 | -0.9622504 | -0.1924501 | -0.1924501 | -0.5875548 | 0.07978223 | 0.3595097
1 | -1 | 4 | 1 | 1 | 4 | -8 | 0 | 2 | -0.9701425 | 0 | 0.2425356 | -0.8044069 | 0.120414 | 0.4866789 |  | 79.1625 |  | 66
1 | 1 | 4 | 4 | 1 | 1 | -3 | 15 | -3 | -0.1924501 | 0.9622504 | -0.1924501 | -0.2528013 | 0.9184028 | -0.2813527
1 | 1 | 4 | 4 | 1 | 1 | -3 | 15 | -3 | -0.1924501 | 0.9622504 | -0.1924501 | -0.2528013 | 0.9184028 | -0.2813527 |  | 112.5646 |  | 127
1 | 4 | 1 | 1 | 1 | 4 | 15 | -3 | -3 | 0.9622504 | -0.1924501 | -0.1924501 | 0.8165088 | -0.2983376 | -0.4071404
1 | 4 | 1 | 1 | 1 | 4 | 15 | -3 | -3 | 0.9622504 | -0.1924501 | -0.1924501 | 0.8165088 | -0.2983376 | -0.4071404 |  | 78.34774 |  | 70
1 | 1 | 4 | -1 | 1 | 4 | 0 | -8 | 2 | 0 | -0.9701425 | 0.2425356 | 0.09399327 | -0.9018524 | 0.380996
-1 | 1 | 4 | 1 | 1 | 4 | 0 | 8 | -2 | 0 | 0.9701425 | -0.2425356 | -0.09399327 | 0.9018524 | -0.380996 |  | 89.92513 |  | 97
1 | 1 | 4 | 1 | -1 | 4 | 8 | 0 | -2 | 0.9701425 | 0 | -0.2425356 | 0.8044069 | -0.120414 | -0.4866789
Projectional geometry for truncated trapezohedron
(hkl)1 facet |  |  | (hkl)2 facets |  |  | Facet border vector, r |  |  | Unit length facet border vector |  |  | Projected unit length facet vector, rp |  |  | p.rp | Projected vectors for diagram
h | k | l |  |  |  | u | v | w | up | vp | wp | up | vp | wp
1 | 1 | 4 | 4 | 1 | 1 | -3 | 15 | -3 | -0.1924501 | 0.9622504 | -0.1924501 | -0.2528013 | 0.9184028 | -0.2813527 | 0 | -0.2959681 | 0.9481215 | 0 |  | 0
|  |  | 1 | 4 | 1 | -15 | 3 | 3 | -0.9622504 | 0.1924501 | 0.1924501 | -0.8165088 | 0.2983376 | 0.4071404 | 0 | -0.955931 | 0.08747127 | 0 |  | 0
|  |  | -1 | 1 | 4 | 0 | -8 | 2 | 0 | -0.9701425 | 0.2425356 | 0.09399327 | -0.9018524 | 0.380996 | 0 | 0.110043 | -0.9773541 | 0 |  | 0
|  |  | 1 | -1 | 4 | 8 | 0 | -2 | 0.9701425 | 0 | -0.2425356 | 0.8044069 | -0.120414 | -0.4866789 | 0 | 0.9417626 | 0.1072821 | 0 |  | 0
-1 | 1 | 4 | 1 | 1 | 4 | 0 | 8 | -2 | 0 | 0.9701425 | -0.2425356 | -0.09399327 | 0.9018524 | -0.380996 | 0 | -0.110043 | 0.9773541 | 0 |  | 0
|  |  | -1 | 4 | 1 | -15 | -3 | -3 | -0.9622504 | -0.1924501 | -0.1924501 | -0.5875548 | 0.07978223 | 0.3595097 | 0 | -0.6878822 | -0.08747127 | 0 |  | 0
|  |  | -4 | 1 | 1 | -3 | -15 | 3 | -0.1924501 | -0.9622504 | 0.1924501 | -0.02801147 | -0.8427788 | 0.4346827 | 0 | -0.03279454 | -0.9481215 | 0 |  | 0
|  |  | -1 | -1 | 4 | 8 | 0 | 2 | 0.9701425 | 0 | 0.2425356 | 0.6111724 | -0.2608071 | -0.2862591 | 0 | 0.7155325 | -0.1072821 | 0 |  | 0
-1 | -1 | 4 | -1 | 1 | 4 | -8 | 0 | -2 | -0.9701425 | 0 | -0.2425356 | -0.6111724 | 0.2608071 | 0.2862591 | 0 | -0.7155325 | 0.1072821 | 0 |  | 0
|  |  | -4 | -1 | 1 | 3 | -15 | -3 | 0.1924501 | -0.9622504 | -0.1924501 | 0.4061313 | -0.807002 | 0.1223212 | 0 | 0.4754798 | -0.7778664 | 0 |  | 0
|  |  | -1 | -4 | 1 | 15 | -3 | 3 | 0.9622504 | -0.1924501 | 0.1924501 | 0.6631788 | -0.4097384 | -0.2481089 | 0 | 0.7764192 | -0.2577263 | 0 |  | 0
|  |  | 1 | -1 | 4 | 0 | 8 | 2 | 0 | 0.9701425 | 0.2425356 | -0.2872278 | 0.7614593 | -0.1805763 | 0 | -0.3362731 | 0.7627898 | 0 |  | 0
1 | -1 | 4 | 1 | 1 | 4 | -8 | 0 | 2 | -0.9701425 | 0 | 0.2425356 | -0.8044069 | 0.120414 | 0.4866789 | 0 | -0.9417626 | -0.1072821 | 0 |  | 0
|  |  | -1 | -1 | 4 | 0 | -8 | -2 | 0 | -0.9701425 | -0.2425356 | 0.2872278 | -0.7614593 | 0.1805763 | 0 | 0.3362731 | -0.7627898 | 0 |  | 0
|  |  | 1 | -4 | 1 | 15 | 3 | -3 | 0.9622504 | 0.1924501 | -0.1924501 | 0.7408848 | 0.03161856 | -0.5185412 | 0 | 0.8673939 | 0.2577263 | 0 |  | 0
|  |  | 4 | -1 | 1 | 3 | 15 | 3 | 0.1924501 | 0.9622504 | 0.1924501 | -0.1253186 | 0.731378 | -0.2756512 | 0 | -0.1467172 | 0.7778664 | 0 |  | 0
[9 empty] | (001) facet corner vectors |  |  | Projected (001) facet corner vectors
[9 empty] | 0.7071068 | 0 | 0 | 0.5158859 | -0.1389301 | -0.2816853 | 0 | 0.6039755 | 0 | 0 |  | 0
[9 empty] | 0 | 0.7071068 | 0 | -0.1389301 | 0.6061682 | -0.2046563 | 0 | -0.162653 | 0.6341685 | 0 |  | 0
Vectors to centres of {001} faces
[9 empty] | 0 | 0 | 10.40853 | -4.146375 | -3.012518 | 4.300555 | 0 | -4.854385 | -4.604064 | 0 |  | 0
[9 empty] | 0 | 10.40853 | 0 | -2.045035 | 8.922727 | -3.012518 | 0 | -2.394233 | 9.334888 | 0 |  | 0
[9 empty] | 10.40853 | 0 | 0 | 7.593782 | -2.045035 | -4.146375 | 0 | 8.890451 | 0 | 0 |  | 0
[6 empty] | Border vectors for (0 -1 0) 'face' |  |  | Unit length facet border vector
1 | -4 | 1 | -1 | -4 | 1 | 0 | -2 | -8 | 0 | -0.2425356 | -0.9701425 | 0.4341216 | 0.07287218 | -0.330643 | 0 | 0.5082496 | 0.2116105 | 0 |  | 0
|  |  | 0 | -1 | 0 | 1 | 0 | -1 | 0.7071068 | 0 | -0.7071068 | 0.7975712 | 0.06572622 | -0.5738447 | 0 | 0.9337597 | 0.3127785 | 0 |  | 0
|  |  | 1 | -4 | -1 | 8 | 2 | 0 | 0.9701425 | 0.2425356 | 0 | 0.660137 | 0.01730345 | -0.4566655 | 0 | 0.7728581 | 0.217518 | 0 |  | 0
|  |  | 4 | -1 | 1 | -3 | 3 | 15 | -0.1924501 | 0.1924501 | 0.9622504 | -0.5615434 | -0.07571191 | 0.4185433 | 0 | -0.6574292 | -0.2530388 | 0 |  | 0
-1 | -4 | 1 | 0 | -1 | 0 | -1 | 0 | -1 | -0.7071068 | 0 | -0.7071068 | -0.2342007 | 0.3435864 | -0.01047424 | 6.245005e-17 | -0.2741914 | 0.3127785 | 6.245005e-17 |  | 0
|  |  | -1 | -4 | -1 | -8 | 2 | 0 | -0.9701425 | 0.2425356 | 0 | -0.7554423 | 0.3985245 | 0.3162724 | 0 | -0.8844371 | 0.217518 | 0 |  | 0
|  |  | -4 | -1 | 1 | 3 | 3 | 15 | 0.1924501 | 0.1924501 | 0.9622504 | -0.2807307 | -0.1513359 | 0.2652133 | 0 | -0.3286666 | -0.2530388 | 0 |  | 0
-1 | -4 | -1 | 1 | -4 | -1 | 0 | 2 | -8 | 0 | 0.2425356 | -0.9701425 | 0.3388163 | 0.4887001 | -0.471036 | 0 | 0.3966706 | 0.6466465 | 0 |  | 0
[6 empty] | -15 | 3 | 3 | -0.9622504 | 0.1924501 | 0.1924501 | -0.8165088 | 0.2983376 | 0.4071404 | 0 | -0.955931 | 0.08747127 | 0 |  | 0
[6 empty] | -3 | -3 | 15 | -0.1924501 | -0.1924501 | 0.9622504 | -0.4859195 | -0.4056681 | 0.5299441 | 0 | -0.5688922 | -0.5982364 | 0 |  | 0
1 | -4 | -1 | 4 | -1 | -1 | -3 | 3 | -15 | -0.1924501 | 0.1924501 | -0.9622504 | 0.2051067 | 0.481292 | -0.3766141 | 0 | 0.2401295 | 0.5982364 | 0 |  | 0
[6 empty] | -15 | -3 | -3 | -0.9622504 | -0.1924501 | -0.1924501 | -0.5875548 | 0.07978223 | 0.3595097 | 0 | -0.6878822 | -0.08747127 | 0 |  | 0
[6 empty] | Border vectors for (-1 0 0) 'face' |  |  | Unit length facet border vector
-4 | -1 | 1 | -1 | -4 | 1 | 3 | 3 | 15 | 0.1924501 | 0.1924501 | 0.9622504 | -0.2807307 | -0.1513359 | 0.2652133 | 0 | -0.3286666 | -0.2530388 | 0 |  | 0
|  |  | -4 | -1 | -1 | -2 | 8 | 0 | -0.2425356 | 0.9701425 | 0 | -0.3675579 | 0.8793085 | -0.1841689 | 0 | -0.4303199 | 0.8700719 | 0 |  | 0
|  |  | -1 | 0 | 0 | 0 | 1 | 1 | 0 | 0.7071068 | 0.7071068 | -0.4206153 | 0.4015118 | 0.08750317 | 0 | -0.4924371 | 0.32139 | 0 |  | 0
|  |  | -4 | 1 | 1 | 2 | 0 | 8 | 0.2425356 | 0 | 0.9701425 | -0.2095216 | -0.3284388 | 0.3042223 | 0 | -0.2452982 | -0.4291285 | 0 |  | 0
-4 | 1 | 1 | -1 | 0 | 0 | 0 | 1 | -1 | 0 | 0.7071068 | -0.7071068 | 0.1427552 | 0.8108245 | -0.4968158 | 0 | 0.1671312 | 0.9469469 | 0 |  | 0
|  |  | -4 | 1 | -1 | 2 | 8 | 0 | 0.2425356 | 0.9701425 | 0 | -0.01366311 | 0.7840032 | -0.3774034 | 0 | -0.01599614 | 0.8700719 | 0 |  | 0
|  |  | -1 | 4 | 1 | 3 | -3 | 15 | 0.1924501 | -0.1924501 | 0.9622504 | -0.2051067 | -0.481292 | 0.3766141 | 0 | -0.2401295 | -0.5982364 | 0 |  | 0
-4 | -1 | -1 | -1 | -1 | -4 | -3 | 15 | -3 | -0.1924501 | 0.9622504 | -0.1924501 | -0.2528013 | 0.9184028 | -0.2813527 | 0 | -0.2959681 | 0.9481215 | 0 |  | 0
|  |  | -4 | 1 | -1 | -2 | 0 | 8 | -0.2425356 | 0 | 0.9701425 | -0.5634164 | -0.2331335 | 0.4974568 | 0 | -0.659622 | -0.4291285 | 0 |  | 0
-4 | 1 | -1 | -1 | 1 | -4 | 3 | 15 | 3 | 0.1924501 | 0.9622504 | 0.1924501 | -0.1253186 | 0.731378 | -0.2756512 | 0 | -0.1467172 | 0.7778664 | 0 |  | 0
|  |  | -1 | 4 | -1 | -3 | 3 | 15 | -0.1924501 | 0.1924501 | 0.9622504 | -0.5615434 | -0.07571191 | 0.4185433 | 0 | -0.6574292 | -0.2530388 | 0 |  | 0
[6 empty] | Border vectors for (010) 'face' |  |  | Unit length facet border vector
-1 | 4 | 1 | -1 | 4 | -1 | 8 | 2 | 0 | 0.9701425 | 0.2425356 | 0 | 0.660137 | 0.01730345 | -0.4566655 | 0 | 0.7728581 | 0.217518 | 0 |  | 0
|  |  | 0 | 1 | 0 | 1 | 0 | 1 | 0.7071068 | 0 | 0.7071068 | 0.2342007 | -0.3435864 | 0.01047424 | -6.245005e-17 | 0.2741914 | -0.3127785 | -6.245005e-17 |  | 0
|  |  | 1 | 4 | 1 | 0 | -2 | 8 | 0 | -0.2425356 | 0.9701425 | -0.3388163 | -0.4887001 | 0.471036 | 0 | -0.3966706 | -0.6466465 | 0 |  | 0
1 | 4 | 1 | 0 | 1 | 0 | 1 | 0 | -1 | 0.7071068 | 0 | -0.7071068 | 0.7975712 | 0.06572622 | -0.5738447 | 0 | 0.9337597 | 0.3127785 | 0 |  | 0
|  |  | 1 | 4 | -1 | 8 | -2 | 0 | 0.9701425 | -0.2425356 | 0 | 0.7554423 | -0.3985245 | -0.3162724 | 0 | 0.8844371 | -0.217518 | 0 |  | 0
|  |  | 4 | 1 | 1 | -3 | -3 | 15 | -0.1924501 | -0.1924501 | 0.9622504 | -0.4859195 | -0.4056681 | 0.5299441 | 0 | -0.5688922 | -0.5982364 | 0 |  | 0
-1 | 4 | -1 | 1 | 4 | -1 | 0 | -2 | -8 | 0 | -0.2425356 | -0.9701425 | 0.4341216 | 0.07287218 | -0.330643 | 0 | 0.5082496 | 0.2116105 | 0 |  | 0
|  |  | -1 | 1 | -4 | -15 | -3 | 3 | -0.9622504 | -0.1924501 | 0.1924501 | -0.7408848 | -0.03161856 | 0.5185412 | 0 | -0.8673939 | -0.2577263 | 0 |  | 0
1 | 4 | -1 | 1 | 1 | -4 | 15 | -3 | 3 | 0.9622504 | -0.1924501 | 0.1924501 | 0.6631788 | -0.4097384 | -0.2481089 | 0 | 0.7764192 | -0.2577263 | 0 |  | 0
|  |  | 4 | 1 | -1 | 3 | 3 | 15 | 0.1924501 | 0.1924501 | 0.9622504 | -0.2807307 | -0.1513359 | 0.2652133 | 0 | -0.3286666 | -0.2530388 | 0 |  | 0
[6 empty] | Border vectors for (100) 'face' |  |  | Unit length facet border vector
4 | 1 | 1 | 4 | 1 | -1 | 2 | -8 | 0 | 0.2425356 | -0.9701425 | 0 | 0.3675579 | -0.8793085 | 0.1841689 | 0 | 0.4303199 | -0.8700719 | 0 |  | 0
|  |  | 1 | 0 | 0 | 0 | -1 | 1 | 0 | -0.7071068 | 0.7071068 | -0.1427552 | -0.8108245 | 0.4968158 | 0 | -0.1671312 | -0.9469469 | 0 |  | 0
|  |  | 4 | -1 | 1 | -2 | 0 | 8 | -0.2425356 | 0 | 0.9701425 | -0.5634164 | -0.2331335 | 0.4974568 | 0 | -0.659622 | -0.4291285 | 0 |  | 0
4 | -1 | 1 | 1 | 0 | 0 | 0 | -1 | -1 | 0 | -0.7071068 | -0.7071068 | 0.4206153 | -0.4015118 | -0.08750317 | 0 | 0.4924371 | -0.32139 | 0 |  | 0
|  |  | 4 | -1 | -1 | -2 | -8 | 0 | -0.2425356 | -0.9701425 | 0 | 0.01366311 | -0.7840032 | 0.3774034 | 0 | 0.01599614 | -0.8700719 | 0 |  | 0
4 | 1 | -1 | 4 | -1 | -1 | -2 | 0 | -8 | -0.2425356 | 0 | -0.9701425 | 0.2095216 | 0.3284388 | -0.3042223 | 0 | 0.2452982 | 0.4291285 | 0 |  | 0
|  |  | 1 | 1 | -4 | -3 | 15 | 3 | -0.1924501 | 0.9622504 | 0.1924501 | -0.4061313 | 0.807002 | -0.1223212 | 0 | -0.4754798 | 0.7778664 | 0 |  | 0
4 | -1 | -1 | 1 | -1 | -4 | -3 | -15 | 3 | -0.1924501 | -0.9622504 | 0.1924501 | -0.02801147 | -0.8427788 | 0.4346827 | 0 | -0.03279454 | -0.9481215 | 0 |  | 0
[6 empty] | Projection on (001) |  |  | Projection on (010) |  |  | Face |  | Series
[14 empty] | name |  | Vertices on plot |  |  |  |  | Vertices on plot after a
[6 empty] | a | 8 |  | a1 | 6.5 | [5 empty] | without any rotation |  |  |  |  | rotation in the plane of plot
[6 empty] | b | 7.333717 |  | g1 | 3.057983
|  |  |  | 1 |  | 0.7071068 | 0 |  |  |  |  | (001) |  | (001) facet | 1 | -4.25041 | -4.604064 |  | 0.5993971 | -0.6363491 | -4.849807 | -3.967715
|  |  |  | 2 |  | 0 | 0.7071068 | [7 empty] | 2 | -5.017038 | -3.969895 |  | 0.5036772 | -0.7368715 | -5.520715 | -3.233024
|  |  |  | 3 |  | -0.7071068 | 0 | [7 empty] | 3 | -5.458361 | -4.604064 |  | 0.5876414 | -0.8044634 | -6.046002 | -3.7996
|  |  |  | 4 |  | 0 | -0.7071068 | [7 empty] | 4 | -4.691732 | -5.238232 |  | 0.6833614 | -0.7039411 | -5.375094 | -4.534291
|  |  |  | 1 |  | 0.7071068 | 0 | [7 empty] | 1 | -4.25041 | -4.604064 |  | 0.5993971 | -0.6363491 | -4.849807 | -3.967715
[19 empty] | 0 | 0
|  |  |  | 2 |  | 0 | 0.7071068 | [6 empty] | Series 1 | 2 | -5.017038 | -3.969895 |  | 0.5036772 | -0.7368715 | -5.520715 | -3.233024
|  |  |  | 5 |  | 0 | 8.468247 | [7 empty] | 5 | -5.897382 | 3.848937 |  | -0.5930615 | -0.7832994 | -5.304321 | 4.632237
[19 empty] | 0 | 0
|  |  |  | 3 |  | -0.7071068 | 0 | [6 empty] | Series 2 | 3 | -5.458361 | -4.604064 |  | 0.5876414 | -0.8044634 | -6.046002 | -3.7996
|  |  |  | 7 |  | -8.468247 | 0 | [7 empty] | 7 | -11.18262 | -3.745807 |  | 0.412487 | -1.592774 | -11.59511 | -2.153033
[19 empty] | 0 | 0
|  |  |  | 4 |  | 0 | -0.7071068 | [6 empty] | Series 3 | 4 | -4.691732 | -5.238232 |  | 0.6833614 | -0.7039411 | -5.375094 | -4.534291
|  |  |  | 9 |  | 0 | -8.468247 | [7 empty] | 9 | -2.001548 | -11.34055 |  | 1.558821 | -0.3889271 | -3.560369 | -10.95162
[19 empty] | 0 | 0
|  |  |  | 1 |  | 0.7071068 | 0 | [6 empty] | Series 4 | 1 | -4.25041 | -4.604064 |  | 0.5993971 | -0.6363491 | -4.849807 | -3.967715
|  |  |  | 11 |  | 8.468247 | 0 | [7 empty] | 11 | 3.283691 | -3.745807 |  | 0.5532722 | 0.4205475 | 2.730419 | -4.166354
|  |  |  | 5 |  | 0 | 8.468247 | [6 empty] | Upper face | 5 | -5.897382 | 3.848937 |  | -0.5930615 | -0.7832994 | -5.304321 | 4.632237
|  |  |  | 6 |  | -7.056872 | 7.056872 | [6 empty] | boundary | 6 | -10.94212 | 3.207448 |  | -0.5528784 | -1.491633 | -10.38924 | 4.699081
|  |  |  | 7 |  | -8.468247 | 0 | [7 empty] | 7 | -11.18262 | -3.745807 |  | 0.412487 | -1.592774 | -11.59511 | -2.153033
|  |  |  | 8 |  | -7.056872 | -7.056872 | [7 empty] | 8 | -7.695587 | -9.450459 |  | 1.240357 | -1.16299 | -8.935943 | -8.287469
|  |  |  | 9 |  | 0 | -8.468247 | [7 empty] | 9 | -2.001548 | -11.34055 |  | 1.558821 | -0.3889271 | -3.560369 | -10.95162
|  |  |  | 10 |  | 7.056872 | -7.056872 | [7 empty] | 10 | 4.359674 | -9.450459 |  | 1.357678 | 0.5147781 | 3.001996 | -9.965237
|  |  |  | 11 |  | 8.468247 | 0 | [7 empty] | 11 | 3.283691 | -3.745807 |  | 0.5532722 | 0.4205475 | 2.730419 | -4.166354
|  |  |  | 12 |  | 7.056872 | 7.056872 | [7 empty] | 12 | 1.113145 | 3.207448 |  | -0.4355574 | 0.1861345 | 1.548702 | 3.021313
|  |  |  | 5 |  | 0 | 8.468247 | [7 empty] | 5 | -5.897382 | 3.848937 |  | -0.5930615 | -0.7832994 | -5.304321 | 4.632237
[19 empty] | 0 | 0
[12 empty] | (0 -1 0) |  | Series 5 | 9 | -2.001548 | -11.34055 |  | 1.558821 | -0.3889271 | -3.560369 | -10.95162
[15 empty] | 13 | 2.064449 | -9.647666 |  | 1.362787 | 0.1934254 | 0.7016624 | -9.841092
[15 empty] | 14 | 2.998209 | -9.334888 |  | 1.328344 | 0.3264235 | 1.669865 | -9.661311
[15 empty] | 15 | 9.181073 | -7.594744 |  | 1.146334 | 1.203847 | 8.03474 | -8.798591
[15 empty] | 10 | 4.359674 | -9.450459 |  | 1.357678 | 0.5147781 | 3.001996 | -9.965237
[19 empty] | 0 | 0
[14 empty] | Series 6 | 13 | 2.064449 | -9.647666 |  | 1.362787 | 0.1934254 | 0.7016624 | -9.841092
[15 empty] | 16 | 1.790258 | -9.334888 |  | 1.316588 | 0.1583092 | 0.4736698 | -9.493197
[15 empty] | 17 | -5.285239 | -7.594744 |  | 1.005548 | -0.8094746 | -6.290787 | -6.785269
[15 empty] | 8 | -7.695587 | -9.450459 |  | 1.240357 | -1.16299 | -8.935943 | -8.287469
[19 empty] | 0 | 0
[14 empty] | Series 7 | 16 | 1.790258 | -9.334888 |  | 1.316588 | 0.1583092 | 0.4736698 | -9.493197
[15 empty] | 18 | 2.724017 | -9.022109 |  | 1.282145 | 0.2913074 | 1.441873 | -9.313417
[15 empty] | 14 | 2.998209 | -9.334888 |  | 1.328344 | 0.3264235 | 1.669865 | -9.661311
[19 empty] | 0 | 0
[14 empty] | Series 8 | 18 | 2.724017 | -9.022109 |  | 1.282145 | 0.2913074 | 1.441873 | -9.313417
[15 empty] | 19 | 5.897382 | -3.848937 |  | 0.5930615 | 0.7832994 | 5.304321 | -4.632237
[15 empty] | 20 | -1.113145 | -3.207448 |  | 0.4355574 | -0.1861345 | -1.548702 | -3.021313
[15 empty] | 17 | -5.285239 | -7.594744 |  | 1.005548 | -0.8094746 | -6.290787 | -6.785269
[19 empty] | 0 | 0
[14 empty] | Series 9 | 15 | 9.181073 | -7.594744 |  | 1.146334 | 1.203847 | 8.03474 | -8.798591
[15 empty] | 21 | 10.94212 | -3.207448 |  | 0.5528784 | 1.491633 | 10.38924 | -4.699081
[15 empty] | 19 | 5.897382 | -3.848937 |  | 0.5930615 | 0.7832994 | 5.304321 | -4.632237
[19 empty] | 0 | 0
[12 empty] | (-1 0 0) |  | Series 10 | 17 | -5.285239 | -7.594744 |  | 1.005548 | -0.8094746 | -6.290787 | -6.785269
[15 empty] | 22 | -8.727798 | -0.6341685 |  | 0.003320857 | -1.220846 | -8.731119 | 0.586678
[15 empty] | 23 | -9.220235 | -0.3127785 |  | -0.04620035 | -1.286253 | -9.174035 | 0.9734742
[15 empty] | 7 | -11.18262 | -3.745807 |  | 0.412487 | -1.592774 | -11.59511 | -2.153033
[19 empty] | 0 | 0
[14 empty] | Series 11 | 23 | -9.220235 | -0.3127785 |  | -0.04620035 | -1.286253 | -9.174035 | 0.9734742
[15 empty] | 24 | -9.053104 | 0.6341685 |  | -0.1763634 | -1.253777 | -8.876741 | 1.887945
[15 empty] | 25 | -9.181073 | 7.594744 |  | -1.146334 | -1.203847 | -8.03474 | 8.798591
[15 empty] | 6 | -10.94212 | 3.207448 |  | -0.5528784 | -1.491633 | -10.38924 | 4.699081
[19 empty] | 0 | 0
[14 empty] | Series 12 | 24 | -9.053104 | 0.6341685 |  | -0.1763634 | -1.253777 | -8.876741 | 1.887945
[15 empty] | 26 | -8.560667 | 0.3127785 |  | -0.1268422 | -1.188371 | -8.433825 | 1.501149
[15 empty] | 22 | -8.727798 | -0.6341685 |  | 0.003320857 | -1.220846 | -8.731119 | 0.586678
[19 empty] | 0 | 0
[14 empty] | Series 13 | 20 | -1.113145 | -3.207448 |  | 0.4355574 | -0.1861345 | -1.548702 | -3.021313
[15 empty] | 27 | -3.283691 | 3.745807 |  | -0.5532722 | -0.4205475 | -2.730419 | 4.166354
[15 empty] | 26 | -8.560667 | 0.3127785 |  | -0.1268422 | -1.188371 | -8.433825 | 1.501149
[19 empty] | 0 | 0
[14 empty] | Series 14 | 27 | -3.283691 | 3.745807 |  | -0.5532722 | -0.4205475 | -2.730419 | 4.166354
[15 empty] | 28 | -4.359674 | 9.450459 |  | -1.357678 | -0.5147781 | -3.001996 | 9.965237
[15 empty] | 25 | -9.181073 | 7.594744 |  | -1.146334 | -1.203847 | -8.03474 | 8.798591
[19 empty] | 0 | 0
[12 empty] | (010) |  | Series 15 | 25 | -9.181073 | 7.594744 |  | -1.146334 | -1.203847 | -8.03474 | 8.798591
[15 empty] | 29 | -4.157496 | 9.008611 |  | -1.294217 | -0.4909404 | -2.863279 | 9.499551
[15 empty] | 30 | -3.319023 | 8.05214 |  | -1.152942 | -0.3835559 | -2.166082 | 8.435696
[15 empty] | 5 | -5.897382 | 3.848937 |  | -0.5930615 | -0.7832994 | -5.304321 | 4.632237
[19 empty] | 0 | 0
[14 empty] | Series 16 | 30 | -3.319023 | 8.05214 |  | -1.152942 | -0.3835559 | -2.166082 | 8.435696
[15 empty] | 31 | -0.4636021 | 9.008611 |  | -1.258268 | 0.02315024 | 0.7946659 | 8.985461
[15 empty] | 32 | -1.302075 | 9.965082 |  | -1.399543 | -0.08423428 | 0.0974684 | 10.04932
[15 empty] | 29 | -4.157496 | 9.008611 |  | -1.294217 | -0.4909404 | -2.863279 | 9.499551
[19 empty] | 0 | 0
[14 empty] | Series 17 | 31 | -0.4636021 | 9.008611 |  | -1.258268 | 0.02315024 | 0.7946659 | 8.985461
[15 empty] | 33 | 5.285239 | 7.594744 |  | -1.005548 | 0.8094746 | 6.290787 | 6.785269
[15 empty] | 12 | 1.113145 | 3.207448 |  | -0.4355574 | 0.1861345 | 1.548702 | 3.021313
[19 empty] | 0 | 0
[14 empty] | Series 18 | 32 | -1.302075 | 9.965082 |  | -1.399543 | -0.08423428 | 0.0974684 | 10.04932
[15 empty] | 34 | 2.001548 | 11.34055 |  | -1.558821 | 0.3889271 | 3.560369 | 10.95162
[15 empty] | 28 | -4.359674 | 9.450459 |  | -1.357678 | -0.5147781 | -3.001996 | 9.965237
[19 empty] | 0 | 0
[14 empty] | Series 19 | 34 | 2.001548 | 11.34055 |  | -1.558821 | 0.3889271 | 3.560369 | 10.95162
[15 empty] | 35 | 7.695587 | 9.450459 |  | -1.240357 | 1.16299 | 8.935943 | 8.287469
[15 empty] | 33 | 5.285239 | 7.594744 |  | -1.005548 | 0.8094746 | 6.290787 | 6.785269
[19 empty] | 0 | 0
[12 empty] | (100) |  | Series 20 | 33 | 5.285239 | 7.594744 |  | -1.005548 | 0.8094746 | 6.290787 | 6.785269
[15 empty] | 36 | 8.727798 | 0.6341685 |  | -0.003320857 | 1.220846 | 8.731119 | -0.586678
[15 empty] | 37 | 8.560667 | -0.3127785 |  | 0.1268422 | 1.188371 | 8.433825 | -1.501149
[15 empty] | 11 | 3.283691 | -3.745807 |  | 0.5532722 | 0.4205475 | 2.730419 | -4.166354
[19 empty] | 0 | 0
[14 empty] | Series 21 | 37 | 8.560667 | -0.3127785 |  | 0.1268422 | 1.188371 | 8.433825 | -1.501149
[15 empty] | 38 | 9.053104 | -0.6341685 |  | 0.1763634 | 1.253777 | 8.876741 | -1.887945
[15 empty] | 39 | 9.220235 | 0.3127785 |  | 0.04620035 | 1.286253 | 9.174035 | -0.9734742
[15 empty] | 36 | 8.727798 | 0.6341685 |  | -0.003320857 | 1.220846 | 8.731119 | -0.586678
[19 empty] | 0 | 0
[14 empty] | Series 22 | 38 | 9.053104 | -0.6341685 |  | 0.1763634 | 1.253777 | 8.876741 | -1.887945
[15 empty] | 15 | 9.181073 | -7.594744 |  | 1.146334 | 1.203847 | 8.03474 | -8.798591
[19 empty] | 0 | 0
[14 empty] | Series 23 | 39 | 9.220235 | 0.3127785 |  | 0.04620035 | 1.286253 | 9.174035 | -0.9734742
[15 empty] | 40 | 11.18262 | 3.745807 |  | -0.412487 | 1.592774 | 11.59511 | 2.153033
[15 empty] | 35 | 7.695587 | 9.450459 |  | -1.240357 | 1.16299 | 8.935943 | 8.287469
[19 empty] | 0 | 0
[14 empty] | Series 24 | 40 | 11.18262 | 3.745807 |  | -0.412487 | 1.592774 | 11.59511 | 2.153033
[15 empty] | 21 | 10.94212 | -3.207448 |  | 0.5528784 | 1.491633 | 10.38924 | -4.699081

## Vertex labelling diagrams
NASA image S72-55208 analysis: relevant vectors to analyse to define local geometry of (hhl) facet borders; here (hhl) = (114)
(hkl)1 facet |  |  | (hkl)2 facets |  |  | Facet border vector, r |  |  | Vertex | Projection on (001)
h | k | l |  |  |  | u | v | w |  | a | 1.4
[10 empty] | b | 1.788608
1 | 1 | 4 | 4 | 1 | 1 | -3 | 15 | -3
|  |  | 1 | 4 | 1 | -15 | 3 | 3 | 1 | 0.7071068 | 0
|  |  | -1 | 1 | 4 | 0 | -8 | 2 | 2 | 0 | 0.7071068
|  |  | 1 | -1 | 4 | 8 | 0 | -2 | 3 | -0.7071068 | 0
[9 empty] | 4 | 0 | -0.7071068
-1 | 1 | 4 | 1 | 1 | 4 | 0 | 8 | -2 | 1 | 0.7071068 | 0
|  |  | -1 | 4 | 1 | -15 | -3 | -3
|  |  | -4 | 1 | 1 | -3 | -15 | 3 | 2 | 0 | 0.7071068
|  |  | -1 | -1 | 4 | 8 | 0 | 2 | 5 | 0 | 2.065306
-1 | -1 | 4 | -1 | 1 | 4 | -8 | 0 | -2 | 3 | -0.7071068 | 0
|  |  | -4 | -1 | 1 | 3 | -15 | -3 | 7 | -2.065306 | 0
|  |  | -1 | -4 | 1 | 15 | -3 | 3
|  |  | 1 | -1 | 4 | 0 | 8 | 2 | 4 | 0 | -0.7071068
[9 empty] | 9 | 0 | -2.065306
1 | -1 | 4 | 1 | 1 | 4 | -8 | 0 | 2
|  |  | -1 | -1 | 4 | 0 | -8 | -2 | 1 | 0.7071068 | 0
|  |  | 1 | -4 | 1 | 15 | 3 | -3 | 11 | 2.065306 | 0
|  |  | 4 | -1 | 1 | 3 | 15 | 3
[9 empty] | 5 | 0 | 2.065306
[9 empty] | 6 | -1.721089 | 1.721089
[9 empty] | 7 | -2.065306 | 0
[9 empty] | 8 | -1.721089 | -1.721089
[9 empty] | 9 | 0 | -2.065306
[9 empty] | 10 | 1.721089 | -1.721089
[9 empty] | 11 | 2.065306 | 0
[9 empty] | 12 | 1.721089 | 1.721089
[9 empty] | 5 | 0 | 2.065306