## (hhl) facet geometry
Crystal 5 analysis: relevant vectors to analyse to define local geometry of (hhl) facet borders | [15 empty] | Transformation matrix |  |  |  |  | Rotation angle
[21 empty] | in plane | -8
h | h | l | [6 empty] | Theta |  | Phi | Projection direction [UVW] |  |  |  | 0.8541504 | -0.230026 | -0.4663852 |  | 1 | of diagram
[16 empty] | 0 | 0.8968496 | -0.4423356 |  | 1
1 | 1 | 5 | [6 empty] | 40 |  | 36 | 0.5200261 | 0.3778211 | 0.7660444 |  | 0.5200261 | 0.3778211 | 0.7660444 |  | 1 | Rotation matrix
[9 empty] | Relevant angles for assessing 'correctness' of projectional geometry | [11 empty] | 0.9902681 | 0.1391731
[21 empty] | -0.1391731 | 0.9902681
1 | 1 | 5 | 5 | 1 | 1 | -4 | 24 | -4 | -0.1622214 | 0.9733285 | -0.1622214 | -0.2449658 | 0.9132112 | -0.2841112 |  | 5.525965 |  | 34.5
1 | -1 | 5 | 5 | -1 | 1 | 4 | 24 | 4 | 0.1622214 | 0.9733285 | 0.1622214 | -0.1375072 | 0.755563 | -0.2793053
1 | 1 | 5 | 1 | 5 | 1 | -24 | 4 | 4 | -0.9733285 | 0.1622214 | 0.1622214 | -0.8066099 | 0.2833496 | 0.4078128 |  | 10.32444 |  | 28
-1 | 1 | 5 | -1 | 5 | 1 | -24 | -4 | -4 | -0.9733285 | -0.1622214 | -0.1622214 | -0.6136183 | 0.09912336 | 0.3676636
1 | -1 | 5 | 1 | 1 | 5 | -10 | 0 | 2 | -0.9805807 | 0 | 0.1961161 | -0.7935305 | 0.1358999 | 0.4716576 |  | 78.44696 |  | 66
1 | 1 | 5 | 5 | 1 | 1 | -4 | 24 | -4 | -0.1622214 | 0.9733285 | -0.1622214 | -0.2449658 | 0.9132112 | -0.2841112
1 | 1 | 5 | 5 | 1 | 1 | -4 | 24 | -4 | -0.1622214 | 0.9733285 | -0.1622214 | -0.2449658 | 0.9132112 | -0.2841112 |  | 111.3521 |  | 127
1 | 5 | 1 | 1 | 1 | 5 | 24 | -4 | -4 | 0.9733285 | -0.1622214 | -0.1622214 | 0.8066099 | -0.2833496 | -0.4078128
1 | 5 | 1 | 1 | 1 | 5 | 24 | -4 | -4 | 0.9733285 | -0.1622214 | -0.1622214 | 0.8066099 | -0.2833496 | -0.4078128 |  | 77.63412 |  | 70
1 | 1 | 5 | -1 | 1 | 5 | 0 | -10 | 2 | 0 | -0.9805807 | 0.1961161 | 0.1145359 | -0.8973654 | 0.3648377
-1 | 1 | 5 | 1 | 1 | 5 | 0 | 10 | -2 | 0 | 0.9805807 | -0.1961161 | -0.1145359 | 0.8973654 | -0.3648377 |  | 92.56684 |  | 97
1 | 1 | 5 | 1 | -1 | 5 | 10 | 0 | -2 | 0.9805807 | 0 | -0.1961161 | 0.7935305 | -0.1358999 | -0.4716576
Projectional geometry for truncated trapezohedron
(hkl)1 facet |  |  | (hkl)2 facets |  |  | Facet border vector, r |  |  | Unit length facet border vector |  |  | Projected unit length facet vector, rp |  |  | p.rp | Projected vectors for diagram
h | k | l |  |  |  | u | v | w | up | vp | wp | up | vp | wp
1 | 1 | 5 | 5 | 1 | 1 | -4 | 24 | -4 | -0.1622214 | 0.9733285 | -0.1622214 | -0.2449658 | 0.9132112 | -0.2841112 | 0 | -0.2867947 | 0.9446856 | 0 |  | 0
|  |  | 1 | 5 | 1 | -24 | 4 | 4 | -0.9733285 | 0.1622214 | 0.1622214 | -0.8066099 | 0.2833496 | 0.4078128 | 0 | -0.9443417 | 0.07373192 | 0 |  | 0
|  |  | -1 | 1 | 5 | 0 | -10 | 2 | 0 | -0.9805807 | 0.1961161 | 0.1145359 | -0.8973654 | 0.3648377 | 0 | 0.1340934 | -0.9661826 | 0 |  | 0
|  |  | 1 | -1 | 5 | 10 | 0 | -2 | 0.9805807 | 0 | -0.1961161 | 0.7935305 | -0.1358999 | -0.4716576 | 0 | 0.929029 | 0.08674914 | 0 |  | 0
-1 | 1 | 5 | 1 | 1 | 5 | 0 | 10 | -2 | 0 | 0.9805807 | -0.1961161 | -0.1145359 | 0.8973654 | -0.3648377 | 0 | -0.1340934 | 0.9661826 | 0 |  | 0
|  |  | -1 | 5 | 1 | -24 | -4 | -4 | -0.9733285 | -0.1622214 | -0.1622214 | -0.6136183 | 0.09912336 | 0.3676636 | 0 | -0.7183961 | -0.07373192 | 0 |  | 0
|  |  | -5 | 1 | 1 | -4 | -24 | 4 | -0.1622214 | -0.9733285 | 0.1622214 | 0.008261121 | -0.8494657 | 0.4133573 | 0 | 0.009671741 | -0.9446856 | 0 |  | 0
|  |  | -1 | -1 | 5 | 10 | 0 | 2 | 0.9805807 | 0 | 0.1961161 | 0.6372796 | -0.2494228 | -0.3095967 | 0 | 0.7460977 | -0.08674914 | 0 |  | 0
-1 | -1 | 5 | -1 | 1 | 5 | -10 | 0 | -2 | -0.9805807 | 0 | -0.1961161 | -0.6372796 | 0.2494228 | 0.3095967 | 0 | -0.7460977 | 0.08674914 | 0 |  | 0
|  |  | -5 | -1 | 1 | 4 | -24 | -4 | 0.1622214 | -0.9733285 | -0.1622214 | 0.3742119 | -0.8193085 | 0.1500593 | 0 | 0.4381101 | -0.801173 | 0 |  | 0
|  |  | -1 | -5 | 1 | 24 | -4 | 4 | 0.9733285 | -0.1622214 | 0.1622214 | 0.6773638 | -0.3772524 | -0.2737608 | 0 | 0.7930264 | -0.2172445 | 0 |  | 0
|  |  | 1 | -1 | 5 | 0 | 10 | 2 | 0 | 0.9805807 | 0.1961161 | -0.2707868 | 0.7838425 | -0.2027768 | 0 | -0.3170247 | 0.7926843 | 0 |  | 0
1 | -1 | 5 | 1 | 1 | 5 | -10 | 0 | 2 | -0.9805807 | 0 | 0.1961161 | -0.7935305 | 0.1358999 | 0.4716576 | 0 | -0.929029 | -0.08674914 | 0 |  | 0
|  |  | -1 | -1 | 5 | 0 | -10 | -2 | 0 | -0.9805807 | -0.1961161 | 0.2707868 | -0.7838425 | 0.2027768 | 0 | 0.3170247 | -0.7926843 | 0 |  | 0
|  |  | 1 | -5 | 1 | 24 | 4 | -4 | 0.9733285 | 0.1622214 | -0.1622214 | 0.7428644 | -0.005220603 | -0.5017155 | 0 | 0.8697114 | 0.2172445 | 0 |  | 0
|  |  | 5 | -1 | 1 | 4 | 24 | 4 | 0.1622214 | 0.9733285 | 0.1622214 | -0.1375072 | 0.755563 | -0.2793053 | 0 | -0.1609871 | 0.801173 | 0 |  | 0
[9 empty] | (001) facet corner vectors |  |  | Projected (001) facet corner vectors
[9 empty] | 0.7071068 | 0 | 0 | 0.5158859 | -0.1389301 | -0.2816853 | 0 | 0.6039755 | 0 | 0 |  | 0
[9 empty] | 0 | 0.7071068 | 0 | -0.1389301 | 0.6061682 | -0.2046563 | 0 | -0.162653 | 0.6341685 | 0 |  | 0
Vectors to centres of {001} faces
[9 empty] | 0 | 0 | 10.12068 | -4.031706 | -2.929206 | 4.181622 | 0 | -4.720136 | -4.476737 | 0 |  | 0
[9 empty] | 0 | 10.12068 | 0 | -1.988479 | 8.675967 | -2.929206 | 0 | -2.32802 | 9.076729 | 0 |  | 0
[9 empty] | 10.12068 | 0 | 0 | 7.383774 | -1.988479 | -4.031706 | 0 | 8.644584 | 0 | 0 |  | 0
[6 empty] | Border vectors for (0 -1 0) 'face' |  |  | Unit length facet border vector
1 | -5 | 1 | -1 | -5 | 1 | 0 | -2 | -10 | 0 | -0.1961161 | -0.9805807 | 0.4291594 | 0.1156864 | -0.3483909 | 0 | 0.5024401 | 0.257859 | 0 |  | 0
|  |  | 0 | -1 | 0 | 1 | 0 | -1 | 0.7071068 | 0 | -0.7071068 | 0.7975712 | 0.06572622 | -0.5738447 | 0 | 0.9337597 | 0.3127785 | 0 |  | 0
|  |  | 1 | -5 | -1 | 10 | 2 | 0 | 0.9805807 | 0.1961161 | 0 | 0.6768728 | -0.02454058 | -0.4473886 | 0 | 0.7924515 | 0.1758867 | 0 |  | 0
|  |  | 5 | -1 | 1 | -4 | 4 | 24 | -0.1622214 | 0.1622214 | 0.9733285 | -0.5379633 | -0.110771 | 0.4198276 | 0 | -0.6298227 | -0.2850496 | 0 |  | 0
-1 | -5 | 1 | 0 | -1 | 0 | -1 | 0 | -1 | -0.7071068 | 0 | -0.7071068 | -0.2342007 | 0.3435864 | -0.01047424 | 6.245005e-17 | -0.2741914 | 0.3127785 | 6.245005e-17 |  | 0
|  |  | -1 | -5 | -1 | -10 | 2 | 0 | -0.9805807 | 0.1961161 | 0 | -0.7539373 | 0.3607822 | 0.3338657 | 0 | -0.8826752 | 0.1758867 | 0 |  | 0
|  |  | -5 | -1 | 1 | 4 | 4 | 24 | 0.1622214 | 0.1622214 | 0.9733285 | -0.3012586 | -0.1745165 | 0.2905815 | 0 | -0.3526997 | -0.2850496 | 0 |  | 0
-1 | -5 | -1 | 1 | -5 | -1 | 0 | 2 | -10 | 0 | 0.1961161 | -0.9805807 | 0.3520949 | 0.451928 | -0.4619138 | 0 | 0.4122165 | 0.6096324 | 0 |  | 0
[6 empty] | -24 | 4 | 4 | -0.9733285 | 0.1622214 | 0.1622214 | -0.8066099 | 0.2833496 | 0.4078128 | 0 | -0.9443417 | 0.07373192 | 0 |  | 0
[6 empty] | -4 | -4 | 24 | -0.1622214 | -0.1622214 | 0.9733285 | -0.4742178 | -0.3889 | 0.5137303 | 0 | -0.5551924 | -0.576026 | 0 |  | 0
1 | -5 | -1 | 5 | -1 | -1 | -4 | 4 | -24 | -0.1622214 | 0.1622214 | -0.9733285 | 0.2375131 | 0.4526455 | -0.3844843 | 0 | 0.2780694 | 0.576026 | 0 |  | 0
[6 empty] | -24 | -4 | -4 | -0.9733285 | -0.1622214 | -0.1622214 | -0.6136183 | 0.09912336 | 0.3676636 | 0 | -0.7183961 | -0.07373192 | 0 |  | 0
[6 empty] | Border vectors for (-1 0 0) 'face' |  |  | Unit length facet border vector
-5 | -1 | 1 | -1 | -5 | 1 | 4 | 4 | 24 | 0.1622214 | 0.1622214 | 0.9733285 | -0.3012586 | -0.1745165 | 0.2905815 | 0 | -0.3526997 | -0.2850496 | 0 |  | 0
|  |  | -5 | -1 | -1 | -2 | 10 | 0 | -0.1961161 | 0.9805807 | 0 | -0.3357424 | 0.8791363 | -0.2056818 | 0 | -0.3930718 | 0.8794334 | 0 |  | 0
|  |  | -1 | 0 | 0 | 0 | 1 | 1 | 0 | 0.7071068 | 0.7071068 | -0.4206153 | 0.4015118 | 0.08750317 | 0 | -0.4924371 | 0.32139 | 0 |  | 0
|  |  | -5 | 1 | 1 | 2 | 0 | 10 | 0.1961161 | 0 | 0.9805807 | -0.2475462 | -0.3223395 | 0.3270269 | 0 | -0.2898157 | -0.4337457 | 0 |  | 0
-5 | 1 | 1 | -1 | 0 | 0 | 0 | 1 | -1 | 0 | 0.7071068 | -0.7071068 | 0.1427552 | 0.8108245 | -0.4968158 | 0 | 0.1671312 | 0.9469469 | 0 |  | 0
|  |  | -5 | 1 | -1 | 2 | 10 | 0 | 0.1961161 | 0.9805807 | 0 | -0.04958037 | 0.8020717 | -0.3619327 | 0 | -0.05804641 | 0.8794334 | 0 |  | 0
|  |  | -1 | 5 | 1 | 4 | -4 | 24 | 0.1622214 | -0.1622214 | 0.9733285 | -0.2375131 | -0.4526455 | 0.3844843 | 0 | -0.2780694 | -0.576026 | 0 |  | 0
-5 | -1 | -1 | -1 | -1 | -5 | -4 | 24 | -4 | -0.1622214 | 0.9733285 | -0.1622214 | -0.2449658 | 0.9132112 | -0.2841112 | 0 | -0.2867947 | 0.9446856 | 0 |  | 0
|  |  | -5 | 1 | -1 | -2 | 0 | 10 | -0.1961161 | 0 | 0.9805807 | -0.5337082 | -0.245275 | 0.4832777 | 0 | -0.624841 | -0.4337457 | 0 |  | 0
-5 | 1 | -1 | -1 | 1 | -5 | 4 | 24 | 4 | 0.1622214 | 0.9733285 | 0.1622214 | -0.1375072 | 0.755563 | -0.2793053 | 0 | -0.1609871 | 0.801173 | 0 |  | 0
|  |  | -1 | 5 | -1 | -4 | 4 | 24 | -0.1622214 | 0.1622214 | 0.9733285 | -0.5379633 | -0.110771 | 0.4198276 | 0 | -0.6298227 | -0.2850496 | 0 |  | 0
[6 empty] | Border vectors for (010) 'face' |  |  | Unit length facet border vector
-1 | 5 | 1 | -1 | 5 | -1 | 10 | 2 | 0 | 0.9805807 | 0.1961161 | 0 | 0.6768728 | -0.02454058 | -0.4473886 | 0 | 0.7924515 | 0.1758867 | 0 |  | 0
|  |  | 0 | 1 | 0 | 1 | 0 | 1 | 0.7071068 | 0 | 0.7071068 | 0.2342007 | -0.3435864 | 0.01047424 | -6.245005e-17 | 0.2741914 | -0.3127785 | -6.245005e-17 |  | 0
|  |  | 1 | 5 | 1 | 0 | -2 | 10 | 0 | -0.1961161 | 0.9805807 | -0.3520949 | -0.451928 | 0.4619138 | 0 | -0.4122165 | -0.6096324 | 0 |  | 0
1 | 5 | 1 | 0 | 1 | 0 | 1 | 0 | -1 | 0.7071068 | 0 | -0.7071068 | 0.7975712 | 0.06572622 | -0.5738447 | 0 | 0.9337597 | 0.3127785 | 0 |  | 0
|  |  | 1 | 5 | -1 | 10 | -2 | 0 | 0.9805807 | -0.1961161 | 0 | 0.7539373 | -0.3607822 | -0.3338657 | 0 | 0.8826752 | -0.1758867 | 0 |  | 0
|  |  | 5 | 1 | 1 | -4 | -4 | 24 | -0.1622214 | -0.1622214 | 0.9733285 | -0.4742178 | -0.3889 | 0.5137303 | 0 | -0.5551924 | -0.576026 | 0 |  | 0
-1 | 5 | -1 | 1 | 5 | -1 | 0 | -2 | -10 | 0 | -0.1961161 | -0.9805807 | 0.4291594 | 0.1156864 | -0.3483909 | 0 | 0.5024401 | 0.257859 | 0 |  | 0
|  |  | -1 | 1 | -5 | -24 | -4 | 4 | -0.9733285 | -0.1622214 | 0.1622214 | -0.7428644 | 0.005220603 | 0.5017155 | 0 | -0.8697114 | -0.2172445 | 0 |  | 0
1 | 5 | -1 | 1 | 1 | -5 | 24 | -4 | 4 | 0.9733285 | -0.1622214 | 0.1622214 | 0.6773638 | -0.3772524 | -0.2737608 | 0 | 0.7930264 | -0.2172445 | 0 |  | 0
|  |  | 5 | 1 | -1 | 4 | 4 | 24 | 0.1622214 | 0.1622214 | 0.9733285 | -0.3012586 | -0.1745165 | 0.2905815 | 0 | -0.3526997 | -0.2850496 | 0 |  | 0
[6 empty] | Border vectors for (100) 'face' |  |  | Unit length facet border vector
5 | 1 | 1 | 5 | 1 | -1 | 2 | -10 | 0 | 0.1961161 | -0.9805807 | 0 | 0.3357424 | -0.8791363 | 0.2056818 | 0 | 0.3930718 | -0.8794334 | 0 |  | 0
|  |  | 1 | 0 | 0 | 0 | -1 | 1 | 0 | -0.7071068 | 0.7071068 | -0.1427552 | -0.8108245 | 0.4968158 | 0 | -0.1671312 | -0.9469469 | 0 |  | 0
|  |  | 5 | -1 | 1 | -2 | 0 | 10 | -0.1961161 | 0 | 0.9805807 | -0.5337082 | -0.245275 | 0.4832777 | 0 | -0.624841 | -0.4337457 | 0 |  | 0
5 | -1 | 1 | 1 | 0 | 0 | 0 | -1 | -1 | 0 | -0.7071068 | -0.7071068 | 0.4206153 | -0.4015118 | -0.08750317 | 0 | 0.4924371 | -0.32139 | 0 |  | 0
|  |  | 5 | -1 | -1 | -2 | -10 | 0 | -0.1961161 | -0.9805807 | 0 | 0.04958037 | -0.8020717 | 0.3619327 | 0 | 0.05804641 | -0.8794334 | 0 |  | 0
5 | 1 | -1 | 5 | -1 | -1 | -2 | 0 | -10 | -0.1961161 | 0 | -0.9805807 | 0.2475462 | 0.3223395 | -0.3270269 | 0 | 0.2898157 | 0.4337457 | 0 |  | 0
|  |  | 1 | 1 | -5 | -4 | 24 | 4 | -0.1622214 | 0.9733285 | 0.1622214 | -0.3742119 | 0.8193085 | -0.1500593 | 0 | -0.4381101 | 0.801173 | 0 |  | 0
5 | -1 | -1 | 1 | -1 | -5 | -4 | -24 | 4 | -0.1622214 | -0.9733285 | 0.1622214 | 0.008261121 | -0.8494657 | 0.4133573 | 0 | 0.009671741 | -0.9446856 | 0 |  | 0
[6 empty] | Projection on (001) |  |  | Projection on (010) |  |  | Face |  | Series
[14 empty] | name |  | Vertices on plot |  |  |  |  | Vertices on plot after a
[6 empty] | a | 8 |  | a1 | 6.5 | [5 empty] | without any rotation |  |  |  |  | rotation in the plane of plot
[6 empty] | b | 7.530934 |  | g1 | 3.080126
|  |  |  | 1 |  | 0.7071068 | 0 |  |  |  |  | (001) |  | (001) facet | 1 | -4.116161 | -4.476737 |  | 0.5829832 | -0.6164261 | -4.699144 | -3.860311
|  |  |  | 2 |  | 0 | 0.7071068 | [7 empty] | 2 | -4.882789 | -3.842569 |  | 0.4872632 | -0.7169485 | -5.370052 | -3.12562
|  |  |  | 3 |  | -0.7071068 | 0 | [7 empty] | 3 | -5.324112 | -4.476737 |  | 0.5712275 | -0.7845404 | -5.895339 | -3.692197
|  |  |  | 4 |  | 0 | -0.7071068 | [7 empty] | 4 | -4.557483 | -5.110906 |  | 0.6669475 | -0.684018 | -5.224431 | -4.426888
|  |  |  | 1 |  | 0.7071068 | 0 | [7 empty] | 1 | -4.116161 | -4.476737 |  | 0.5829832 | -0.6164261 | -4.699144 | -3.860311
[19 empty] | 0 | 0
|  |  |  | 2 |  | 0 | 0.7071068 | [6 empty] | Series 1 | 2 | -4.882789 | -3.842569 |  | 0.4872632 | -0.7169485 | -5.370052 | -3.12562
|  |  |  | 5 |  | 0 | 8.551752 | [7 empty] | 5 | -5.955536 | 3.886892 |  | -0.5989096 | -0.7910235 | -5.356627 | 4.677915
[19 empty] | 0 | 0
|  |  |  | 3 |  | -0.7071068 | 0 | [6 empty] | Series 2 | 3 | -5.324112 | -4.476737 |  | 0.5712275 | -0.7845404 | -5.895339 | -3.692197
|  |  |  | 7 |  | -8.551752 | 0 | [7 empty] | 7 | -11.29289 | -3.782744 |  | 0.4165546 | -1.60848 | -11.70945 | -2.174264
[19 empty] | 0 | 0
|  |  |  | 4 |  | 0 | -0.7071068 | [6 empty] | Series 3 | 4 | -4.557483 | -5.110906 |  | 0.6669475 | -0.684018 | -5.224431 | -4.426888
|  |  |  | 9 |  | 0 | -8.551752 | [7 empty] | 9 | -2.021285 | -11.45238 |  | 1.574192 | -0.3927623 | -3.595477 | -11.05962
[19 empty] | 0 | 0
|  |  |  | 1 |  | 0.7071068 | 0 | [6 empty] | Series 4 | 1 | -4.116161 | -4.476737 |  | 0.5829832 | -0.6164261 | -4.699144 | -3.860311
|  |  |  | 11 |  | 8.551752 | 0 | [7 empty] | 11 | 3.316072 | -3.782744 |  | 0.558728 | 0.4246946 | 2.757344 | -4.207439
|  |  |  | 5 |  | 0 | 8.551752 | [6 empty] | Upper face | 5 | -5.955536 | 3.886892 |  | -0.5989096 | -0.7910235 | -5.356627 | 4.677915
|  |  |  | 6 |  | -7.330073 | 7.330073 | [6 empty] | boundary | 6 | -11.36573 | 3.331621 |  | -0.5742826 | -1.549381 | -10.79145 | 4.881002
|  |  |  | 7 |  | -8.551752 | 0 | [7 empty] | 7 | -11.29289 | -3.782744 |  | 0.4165546 | -1.60848 | -11.70945 | -2.174264
|  |  |  | 8 |  | -7.330073 | -7.330073 | [7 empty] | 8 | -7.993515 | -9.816326 |  | 1.288376 | -1.208014 | -9.281891 | -8.608311
|  |  |  | 9 |  | 0 | -8.551752 | [7 empty] | 9 | -2.021285 | -11.45238 |  | 1.574192 | -0.3927623 | -3.595477 | -11.05962
|  |  |  | 10 |  | 7.330073 | -7.330073 | [7 empty] | 10 | 4.528455 | -9.816326 |  | 1.410239 | 0.5347073 | 3.118216 | -10.35103
|  |  |  | 11 |  | 8.551752 | 0 | [7 empty] | 11 | 3.316072 | -3.782744 |  | 0.558728 | 0.4246946 | 2.757344 | -4.207439
|  |  |  | 12 |  | 7.330073 | 7.330073 | [7 empty] | 12 | 1.156239 | 3.331621 |  | -0.4524197 | 0.1933405 | 1.608659 | 3.138281
|  |  |  | 5 |  | 0 | 8.551752 | [7 empty] | 5 | -5.955536 | 3.886892 |  | -0.5989096 | -0.7910235 | -5.356627 | 4.677915
[19 empty] | 0 | 0
[12 empty] | (0 -1 0) |  | Series 5 | 9 | -2.021285 | -11.45238 |  | 1.574192 | -0.3927623 | -3.595477 | -11.05962
[15 empty] | 13 | 1.998236 | -9.389508 |  | 1.326214 | 0.1867227 | 0.6720224 | -9.57623
[15 empty] | 14 | 2.931996 | -9.076729 |  | 1.291771 | 0.3197208 | 1.640225 | -9.39645
[15 empty] | 15 | 9.271608 | -7.669636 |  | 1.157638 | 1.215718 | 8.11397 | -8.885354
[15 empty] | 10 | 4.528455 | -9.816326 |  | 1.410239 | 0.5347073 | 3.118216 | -10.35103
[19 empty] | 0 | 0
[14 empty] | Series 6 | 13 | 1.998236 | -9.389508 |  | 1.326214 | 0.1867227 | 0.6720224 | -9.57623
[15 empty] | 16 | 1.724045 | -9.076729 |  | 1.280015 | 0.1516065 | 0.4440298 | -9.228336
[15 empty] | 17 | -5.337357 | -7.669636 |  | 1.015464 | -0.8174568 | -6.352821 | -6.852179
[15 empty] | 8 | -7.993515 | -9.816326 |  | 1.288376 | -1.208014 | -9.281891 | -8.608311
[19 empty] | 0 | 0
[14 empty] | Series 7 | 16 | 1.724045 | -9.076729 |  | 1.280015 | 0.1516065 | 0.4440298 | -9.228336
[15 empty] | 18 | 2.657804 | -8.763951 |  | 1.245572 | 0.2846047 | 1.412233 | -9.048555
[15 empty] | 14 | 2.931996 | -9.076729 |  | 1.291771 | 0.3197208 | 1.640225 | -9.39645
[19 empty] | 0 | 0
[14 empty] | Series 8 | 18 | 2.657804 | -8.763951 |  | 1.245572 | 0.2846047 | 1.412233 | -9.048555
[15 empty] | 19 | 5.955536 | -3.886892 |  | 0.5989096 | 0.7910235 | 5.356627 | -4.677915
[15 empty] | 20 | -1.156239 | -3.331621 |  | 0.4524197 | -0.1933405 | -1.608659 | -3.138281
[15 empty] | 17 | -5.337357 | -7.669636 |  | 1.015464 | -0.8174568 | -6.352821 | -6.852179
[19 empty] | 0 | 0
[14 empty] | Series 9 | 15 | 9.271608 | -7.669636 |  | 1.157638 | 1.215718 | 8.11397 | -8.885354
[15 empty] | 21 | 11.36573 | -3.331621 |  | 0.5742826 | 1.549381 | 10.79145 | -4.881002
[15 empty] | 19 | 5.955536 | -3.886892 |  | 0.5989096 | 0.7910235 | 5.356627 | -4.677915
[19 empty] | 0 | 0
[12 empty] | (-1 0 0) |  | Series 10 | 17 | -5.337357 | -7.669636 |  | 1.015464 | -0.8174568 | -6.352821 | -6.852179
[15 empty] | 22 | -8.481931 | -0.6341685 |  | 0.005713624 | -1.186628 | -8.487644 | 0.5524598
[15 empty] | 23 | -8.974368 | -0.3127785 |  | -0.04380758 | -1.252035 | -8.93056 | 0.9392561
[15 empty] | 7 | -11.29289 | -3.782744 |  | 0.4165546 | -1.60848 | -11.70945 | -2.174264
[19 empty] | 0 | 0
[14 empty] | Series 11 | 23 | -8.974368 | -0.3127785 |  | -0.04380758 | -1.252035 | -8.93056 | 0.9392561
[15 empty] | 24 | -8.807237 | 0.6341685 |  | -0.1739706 | -1.219559 | -8.633266 | 1.853727
[15 empty] | 25 | -9.271608 | 7.669636 |  | -1.157638 | -1.215718 | -8.11397 | 8.885354
[15 empty] | 6 | -11.36573 | 3.331621 |  | -0.5742826 | -1.549381 | -10.79145 | 4.881002
[19 empty] | 0 | 0
[14 empty] | Series 12 | 24 | -8.807237 | 0.6341685 |  | -0.1739706 | -1.219559 | -8.633266 | 1.853727
[15 empty] | 26 | -8.3148 | 0.3127785 |  | -0.1244494 | -1.154152 | -8.19035 | 1.466931
[15 empty] | 22 | -8.481931 | -0.6341685 |  | 0.005713624 | -1.186628 | -8.487644 | 0.5524598
[19 empty] | 0 | 0
[14 empty] | Series 13 | 20 | -1.156239 | -3.331621 |  | 0.4524197 | -0.1933405 | -1.608659 | -3.138281
[15 empty] | 27 | -3.316072 | 3.782744 |  | -0.558728 | -0.4246946 | -2.757344 | 4.207439
[15 empty] | 26 | -8.3148 | 0.3127785 |  | -0.1244494 | -1.154152 | -8.19035 | 1.466931
[19 empty] | 0 | 0
[14 empty] | Series 14 | 27 | -3.316072 | 3.782744 |  | -0.558728 | -0.4246946 | -2.757344 | 4.207439
[15 empty] | 28 | -4.528455 | 9.816326 |  | -1.410239 | -0.5347073 | -3.118216 | 10.35103
[15 empty] | 25 | -9.271608 | 7.669636 |  | -1.157638 | -1.215718 | -8.11397 | 8.885354
[19 empty] | 0 | 0
[12 empty] | (010) |  | Series 15 | 25 | -9.271608 | 7.669636 |  | -1.157638 | -1.215718 | -8.11397 | 8.885354
[15 empty] | 29 | -4.120673 | 8.812899 |  | -1.266621 | -0.4877203 | -2.854052 | 9.30062
[15 empty] | 30 | -3.276129 | 7.849502 |  | -1.124323 | -0.3795582 | -2.151806 | 8.22906
[15 empty] | 5 | -5.955536 | 3.886892 |  | -0.5989096 | -0.7910235 | -5.356627 | 4.677915
[19 empty] | 0 | 0
[14 empty] | Series 16 | 30 | -3.276129 | 7.849502 |  | -1.124323 | -0.3795582 | -2.151806 | 8.22906
[15 empty] | 31 | -0.4000319 | 8.812899 |  | -1.230412 | 0.03009285 | 0.8303797 | 8.782806
[15 empty] | 32 | -1.244576 | 9.776296 |  | -1.37271 | -0.07806923 | 0.1281338 | 9.854365
[15 empty] | 29 | -4.120673 | 8.812899 |  | -1.266621 | -0.4877203 | -2.854052 | 9.30062
[19 empty] | 0 | 0
[14 empty] | Series 17 | 31 | -0.4000319 | 8.812899 |  | -1.230412 | 0.03009285 | 0.8303797 | 8.782806
[15 empty] | 33 | 5.337357 | 7.669636 |  | -1.015464 | 0.8174568 | 6.352821 | 6.852179
[15 empty] | 12 | 1.156239 | 3.331621 |  | -0.4524197 | 0.1933405 | 1.608659 | 3.138281
[19 empty] | 0 | 0
[14 empty] | Series 18 | 32 | -1.244576 | 9.776296 |  | -1.37271 | -0.07806923 | 0.1281338 | 9.854365
[15 empty] | 34 | 2.021285 | 11.45238 |  | -1.574192 | 0.3927623 | 3.595477 | 11.05962
[15 empty] | 28 | -4.528455 | 9.816326 |  | -1.410239 | -0.5347073 | -3.118216 | 10.35103
[19 empty] | 0 | 0
[14 empty] | Series 19 | 34 | 2.021285 | 11.45238 |  | -1.574192 | 0.3927623 | 3.595477 | 11.05962
[15 empty] | 35 | 7.993515 | 9.816326 |  | -1.288376 | 1.208014 | 9.281891 | 8.608311
[15 empty] | 33 | 5.337357 | 7.669636 |  | -1.015464 | 0.8174568 | 6.352821 | 6.852179
[19 empty] | 0 | 0
[12 empty] | (100) |  | Series 20 | 33 | 5.337357 | 7.669636 |  | -1.015464 | 0.8174568 | 6.352821 | 6.852179
[15 empty] | 36 | 8.481931 | 0.6341685 |  | -0.005713624 | 1.186628 | 8.487644 | -0.5524598
[15 empty] | 37 | 8.3148 | -0.3127785 |  | 0.1244494 | 1.154152 | 8.19035 | -1.466931
[15 empty] | 11 | 3.316072 | -3.782744 |  | 0.558728 | 0.4246946 | 2.757344 | -4.207439
[19 empty] | 0 | 0
[14 empty] | Series 21 | 37 | 8.3148 | -0.3127785 |  | 0.1244494 | 1.154152 | 8.19035 | -1.466931
[15 empty] | 38 | 8.807237 | -0.6341685 |  | 0.1739706 | 1.219559 | 8.633266 | -1.853727
[15 empty] | 39 | 8.974368 | 0.3127785 |  | 0.04380758 | 1.252035 | 8.93056 | -0.9392561
[15 empty] | 36 | 8.481931 | 0.6341685 |  | -0.005713624 | 1.186628 | 8.487644 | -0.5524598
[19 empty] | 0 | 0
[14 empty] | Series 22 | 38 | 8.807237 | -0.6341685 |  | 0.1739706 | 1.219559 | 8.633266 | -1.853727
[15 empty] | 15 | 9.271608 | -7.669636 |  | 1.157638 | 1.215718 | 8.11397 | -8.885354
[19 empty] | 0 | 0
[14 empty] | Series 23 | 39 | 8.974368 | 0.3127785 |  | 0.04380758 | 1.252035 | 8.93056 | -0.9392561
[15 empty] | 40 | 11.29289 | 3.782744 |  | -0.4165546 | 1.60848 | 11.70945 | 2.174264
[15 empty] | 35 | 7.993515 | 9.816326 |  | -1.288376 | 1.208014 | 9.281891 | 8.608311
[19 empty] | 0 | 0
[14 empty] | Series 24 | 40 | 11.29289 | 3.782744 |  | -0.4165546 | 1.60848 | 11.70945 | 2.174264
[15 empty] | 21 | 11.36573 | -3.331621 |  | 0.5742826 | 1.549381 | 10.79145 | -4.881002

## Vertex labelling diagrams
NASA image S72-55208 analysis: relevant vectors to analyse to define local geometry of (hhl) facet borders; here (hhl) = (114)
(hkl)1 facet |  |  | (hkl)2 facets |  |  | Facet border vector, r |  |  | Vertex | Projection on (001)
h | k | l |  |  |  | u | v | w |  | a | 1.4
[10 empty] | b | 1.788608
1 | 1 | 4 | 4 | 1 | 1 | -3 | 15 | -3
|  |  | 1 | 4 | 1 | -15 | 3 | 3 | 1 | 0.7071068 | 0
|  |  | -1 | 1 | 4 | 0 | -8 | 2 | 2 | 0 | 0.7071068
|  |  | 1 | -1 | 4 | 8 | 0 | -2 | 3 | -0.7071068 | 0
[9 empty] | 4 | 0 | -0.7071068
-1 | 1 | 4 | 1 | 1 | 4 | 0 | 8 | -2 | 1 | 0.7071068 | 0
|  |  | -1 | 4 | 1 | -15 | -3 | -3
|  |  | -4 | 1 | 1 | -3 | -15 | 3 | 2 | 0 | 0.7071068
|  |  | -1 | -1 | 4 | 8 | 0 | 2 | 5 | 0 | 2.065306
-1 | -1 | 4 | -1 | 1 | 4 | -8 | 0 | -2 | 3 | -0.7071068 | 0
|  |  | -4 | -1 | 1 | 3 | -15 | -3 | 7 | -2.065306 | 0
|  |  | -1 | -4 | 1 | 15 | -3 | 3
|  |  | 1 | -1 | 4 | 0 | 8 | 2 | 4 | 0 | -0.7071068
[9 empty] | 9 | 0 | -2.065306
1 | -1 | 4 | 1 | 1 | 4 | -8 | 0 | 2
|  |  | -1 | -1 | 4 | 0 | -8 | -2 | 1 | 0.7071068 | 0
|  |  | 1 | -4 | 1 | 15 | 3 | -3 | 11 | 2.065306 | 0
|  |  | 4 | -1 | 1 | 3 | 15 | 3
[9 empty] | 5 | 0 | 2.065306
[9 empty] | 6 | -1.721089 | 1.721089
[9 empty] | 7 | -2.065306 | 0
[9 empty] | 8 | -1.721089 | -1.721089
[9 empty] | 9 | 0 | -2.065306
[9 empty] | 10 | 1.721089 | -1.721089
[9 empty] | 11 | 2.065306 | 0
[9 empty] | 12 | 1.721089 | 1.721089
[9 empty] | 5 | 0 | 2.065306