## (hhl) facet geometry
Crystal 5 analysis: relevant vectors to analyse to define local geometry of (hhl) facet borders | [15 empty] | Transformation matrix |  |  |  |  | Rotation angle
[21 empty] | in plane | -10
h | h | l | [6 empty] | Theta |  | Phi | Projection direction [UVW] |  |  |  | 0.8541504 | -0.230026 | -0.4663852 |  | 1 | of diagram
[16 empty] | 0 | 0.8968496 | -0.4423356 |  | 1
1 | 1 | 6 | [6 empty] | 40 |  | 36 | 0.5200261 | 0.3778211 | 0.7660444 |  | 0.5200261 | 0.3778211 | 0.7660444 |  | 1 | Rotation matrix
[9 empty] | Relevant angles for assessing 'correctness' of projectional geometry | [11 empty] | 0.9848078 | 0.1736482
[21 empty] | -0.1736482 | 0.9848078
1 | 1 | 6 | 6 | 1 | 1 | -5 | 35 | -5 | -0.140028 | 0.9801961 | -0.140028 | -0.2389644 | 0.9083145 | -0.2857701 |  | 4.726283 |  | 34.5
1 | -1 | 6 | 6 | -1 | 1 | 5 | 35 | 5 | 0.140028 | 0.9801961 | 0.140028 | -0.1462072 | 0.772234 | -0.2816217
1 | 1 | 6 | 1 | 6 | 1 | -35 | 5 | 5 | -0.9801961 | 0.140028 | 0.140028 | -0.7984187 | 0.272097 | 0.4078022 |  | 8.812672 |  | 28
-1 | 1 | 6 | -1 | 6 | 1 | -35 | -5 | -5 | -0.9801961 | -0.140028 | -0.140028 | -0.6318302 | 0.1130746 | 0.3731457
1 | -1 | 6 | 1 | 1 | 6 | -12 | 0 | 2 | -0.9863939 | 0 | 0.164399 | -0.7851367 | 0.1462219 | 0.4608686 |  | 77.96607 |  | 66
1 | 1 | 6 | 6 | 1 | 1 | -5 | 35 | -5 | -0.140028 | 0.9801961 | -0.140028 | -0.2389644 | 0.9083145 | -0.2857701
1 | 1 | 6 | 6 | 1 | 1 | -5 | 35 | -5 | -0.140028 | 0.9801961 | -0.140028 | -0.2389644 | 0.9083145 | -0.2857701 |  | 110.4524 |  | 127
1 | 6 | 1 | 1 | 1 | 6 | 35 | -5 | -5 | 0.9801961 | -0.140028 | -0.140028 | 0.7984187 | -0.272097 | -0.4078022
1 | 6 | 1 | 1 | 1 | 6 | 35 | -5 | -5 | 0.9801961 | -0.140028 | -0.140028 | 0.7984187 | -0.272097 | -0.4078022 |  | 77.18718 |  | 70
1 | 1 | 6 | -1 | 1 | 6 | 0 | -12 | 2 | 0 | -0.9863939 | 0.164399 | 0.1283131 | -0.893169 | 0.3534155
-1 | 1 | 6 | 1 | 1 | 6 | 0 | 12 | -2 | 0 | 0.9863939 | -0.164399 | -0.1283131 | 0.893169 | -0.3534155 |  | 94.39439 |  | 97
1 | 1 | 6 | 1 | -1 | 6 | 12 | 0 | -2 | 0.9863939 | 0 | -0.164399 | 0.7851367 | -0.1462219 | -0.4608686
Projectional geometry for truncated trapezohedron
(hkl)1 facet |  |  | (hkl)2 facets |  |  | Facet border vector, r |  |  | Unit length facet border vector |  |  | Projected unit length facet vector, rp |  |  | p.rp | Projected vectors for diagram
h | k | l |  |  |  | u | v | w | up | vp | wp | up | vp | wp
1 | 1 | 6 | 6 | 1 | 1 | -5 | 35 | -5 | -0.140028 | 0.9801961 | -0.140028 | -0.2389644 | 0.9083145 | -0.2857701 | 0 | -0.2797686 | 0.9410278 | 0 |  | 0
|  |  | 1 | 6 | 1 | -35 | 5 | 5 | -0.9801961 | 0.140028 | 0.140028 | -0.7984187 | 0.272097 | 0.4078022 | 0 | -0.9347519 | 0.0636447 | 0 |  | 0
|  |  | -1 | 1 | 6 | 0 | -12 | 2 | 0 | -0.9863939 | 0.164399 | 0.1283131 | -0.893169 | 0.3534155 | 0 | 0.150223 | -0.9573665 | 0 |  | 0
|  |  | 1 | -1 | 6 | 12 | 0 | -2 | 0.9863939 | 0 | -0.164399 | 0.7851367 | -0.1462219 | -0.4608686 | 0 | 0.919202 | 0.07271952 | 0 |  | 0
-1 | 1 | 6 | 1 | 1 | 6 | 0 | 12 | -2 | 0 | 0.9863939 | -0.164399 | -0.1283131 | 0.893169 | -0.3534155 | 0 | -0.150223 | 0.9573665 | 0 |  | 0
|  |  | -1 | 6 | 1 | -35 | -5 | -5 | -0.9801961 | -0.140028 | -0.140028 | -0.6318302 | 0.1130746 | 0.3731457 | 0 | -0.7397177 | -0.0636447 | 0 |  | 0
|  |  | -6 | 1 | 1 | -5 | -35 | 5 | -0.140028 | -0.9801961 | 0.140028 | 0.03464318 | -0.85329 | 0.3973341 | 0 | 0.04055864 | -0.9410278 | 0 |  | 0
|  |  | -1 | -1 | 6 | 12 | 0 | 2 | 0.9863939 | 0 | 0.164399 | 0.6541557 | -0.2413852 | -0.3250172 | 0 | 0.7658555 | -0.07271952 | 0 |  | 0
-1 | -1 | 6 | -1 | 1 | 6 | -12 | 0 | -2 | -0.9863939 | 0 | -0.164399 | -0.6541557 | 0.2413852 | 0.3250172 | 0 | -0.7658555 | 0.07271952 | 0 |  | 0
|  |  | -6 | -1 | 1 | 5 | -35 | -5 | 0.140028 | -0.9801961 | -0.140028 | 0.3505284 | -0.8272585 | 0.1700577 | 0 | 0.4103826 | -0.8171491 | 0 |  | 0
|  |  | -1 | -6 | 1 | 35 | -5 | 5 | 0.9801961 | -0.140028 | 0.140028 | 0.6868547 | -0.353153 | -0.2920898 | 0 | 0.8041379 | -0.1875234 | 0 |  | 0
|  |  | 1 | -1 | 6 | 0 | 12 | 2 | 0 | 0.9863939 | 0.164399 | -0.259294 | 0.7980058 | -0.2175641 | 0 | -0.3035695 | 0.8119275 | 0 |  | 0
1 | -1 | 6 | 1 | 1 | 6 | -12 | 0 | 2 | -0.9863939 | 0 | 0.164399 | -0.7851367 | 0.1462219 | 0.4608686 | 0 | -0.919202 | -0.07271952 | 0 |  | 0
|  |  | -1 | -1 | 6 | 0 | -12 | -2 | 0 | -0.9863939 | -0.164399 | 0.259294 | -0.7980058 | 0.2175641 | 0 | 0.3035695 | -0.8119275 | 0 |  | 0
|  |  | 1 | -6 | 1 | 35 | 5 | -5 | 0.9801961 | 0.140028 | -0.140028 | 0.7433942 | -0.03201863 | -0.4888581 | 0 | 0.8703317 | 0.1875234 | 0 |  | 0
|  |  | 6 | -1 | 1 | 5 | 35 | 5 | 0.140028 | 0.9801961 | 0.140028 | -0.1462072 | 0.772234 | -0.2816217 | 0 | -0.1711726 | 0.8171491 | 0 |  | 0
[9 empty] | (001) facet corner vectors |  |  | Projected (001) facet corner vectors
[9 empty] | 0.7071068 | 0 | 0 | 0.5158859 | -0.1389301 | -0.2816853 | 0 | 0.6039755 | 0 | 0 |  | 0
[9 empty] | 0 | 0.7071068 | 0 | -0.1389301 | 0.6061682 | -0.2046563 | 0 | -0.162653 | 0.6341685 | 0 |  | 0
Vectors to centres of {001} faces
[9 empty] | 0 | 0 | 9.91345 | -3.949153 | -2.869227 | 4.095999 | 0 | -4.623487 | -4.385071 | 0 |  | 0
[9 empty] | 0 | 9.91345 | 0 | -1.947763 | 8.498317 | -2.869227 | 0 | -2.280352 | 8.890874 | 0 |  | 0
[9 empty] | 9.91345 | 0 | 0 | 7.232584 | -1.947763 | -3.949153 | 0 | 8.467577 | 0 | 0 |  | 0
[6 empty] | Border vectors for (0 -1 0) 'face' |  |  | Unit length facet border vector
1 | -6 | 1 | -1 | -6 | 1 | 0 | -2 | -12 | 0 | -0.164399 | -0.9863939 | 0.4252435 | 0.1445585 | -0.3599726 | 0 | 0.4978556 | 0.2888759 | 0 |  | 0
|  |  | 0 | -1 | 0 | 1 | 0 | -1 | 0.7071068 | 0 | -0.7071068 | 0.7975712 | 0.06572622 | -0.5738447 | 0 | 0.9337597 | 0.3127785 | 0 |  | 0
|  |  | 1 | -6 | -1 | 12 | 2 | 0 | 0.9863939 | 0.164399 | 0 | 0.6873456 | -0.05287231 | -0.4405246 | 0 | 0.8047127 | 0.1474412 | 0 |  | 0
|  |  | 6 | -1 | 1 | -5 | 5 | 35 | -0.140028 | 0.140028 | 0.9801961 | -0.5201468 | -0.1361445 | 0.4202474 | 0 | -0.608964 | -0.3079915 | 0 |  | 0
-1 | -6 | 1 | 0 | -1 | 0 | -1 | 0 | -1 | -0.7071068 | 0 | -0.7071068 | -0.2342007 | 0.3435864 | -0.01047424 | 6.245005e-17 | -0.2741914 | 0.3127785 | 6.245005e-17 |  | 0
|  |  | -1 | -6 | -1 | -12 | 2 | 0 | -0.9863939 | 0.164399 | 0 | -0.7519468 | 0.3347348 | 0.3453613 | 0 | -0.8803448 | 0.1474412 | 0 |  | 0
|  |  | -6 | -1 | 1 | 5 | 5 | 35 | 0.140028 | 0.140028 | 0.9801961 | -0.3158256 | -0.191169 | 0.3086834 | 0 | -0.3697541 | -0.3079915 | 0 |  | 0
-1 | -6 | -1 | 1 | -6 | -1 | 0 | 2 | -12 | 0 | 0.164399 | -0.9863939 | 0.3606424 | 0.426421 | -0.4551358 | 0 | 0.4222235 | 0.5837583 | 0 |  | 0
[6 empty] | -35 | 5 | 5 | -0.9801961 | 0.140028 | 0.140028 | -0.7984187 | 0.272097 | 0.4078022 | 0 | -0.9347519 | 0.0636447 | 0 |  | 0
[6 empty] | -5 | -5 | 35 | -0.140028 | -0.140028 | 0.9801961 | -0.4651223 | -0.3762229 | 0.5013034 | 0 | -0.5445438 | -0.5591596 | 0 |  | 0
1 | -6 | -1 | 6 | -1 | -1 | -5 | 5 | -35 | -0.140028 | 0.140028 | -0.9801961 | 0.2608011 | 0.4312474 | -0.3897394 | 0 | 0.3053339 | 0.5591596 | 0 |  | 0
[6 empty] | -35 | -5 | -5 | -0.9801961 | -0.140028 | -0.140028 | -0.6318302 | 0.1130746 | 0.3731457 | 0 | -0.7397177 | -0.0636447 | 0 |  | 0
[6 empty] | Border vectors for (-1 0 0) 'face' |  |  | Unit length facet border vector
-6 | -1 | 1 | -1 | -6 | 1 | 5 | 5 | 35 | 0.140028 | 0.140028 | 0.9801961 | -0.3158256 | -0.191169 | 0.3086834 | 0 | -0.3697541 | -0.3079915 | 0 |  | 0
|  |  | -6 | -1 | -1 | -2 | 12 | 0 | -0.164399 | 0.9863939 | 0 | -0.3137446 | 0.877888 | -0.2199993 | 0 | -0.3673177 | 0.884647 | 0 |  | 0
|  |  | -1 | 0 | 0 | 0 | 1 | 1 | 0 | 0.7071068 | 0.7071068 | -0.4206153 | 0.4015118 | 0.08750317 | 0 | -0.4924371 | 0.32139 | 0 |  | 0
|  |  | -6 | 1 | 1 | 2 | 0 | 12 | 0.164399 | 0 | 0.9863939 | -0.2730019 | -0.3177904 | 0.3420637 | 0 | -0.3196181 | -0.4363171 | 0 |  | 0
-6 | 1 | 1 | -1 | 0 | 0 | 0 | 1 | -1 | 0 | 0.7071068 | -0.7071068 | 0.1427552 | 0.8108245 | -0.4968158 | 0 | 0.1671312 | 0.9469469 | 0 |  | 0
|  |  | -6 | 1 | -1 | 2 | 12 | 0 | 0.164399 | 0.9863939 | 0 | -0.0738625 | 0.8132868 | -0.3509803 | 0 | -0.08647483 | 0.884647 | 0 |  | 0
|  |  | -1 | 6 | 1 | 5 | -5 | 35 | 0.140028 | -0.140028 | 0.9801961 | -0.2608011 | -0.4312474 | 0.3897394 | 0 | -0.3053339 | -0.5591596 | 0 |  | 0
-6 | -1 | -1 | -1 | -1 | -6 | -5 | 35 | -5 | -0.140028 | 0.9801961 | -0.140028 | -0.2389644 | 0.9083145 | -0.2857701 | 0 | -0.2797686 | 0.9410278 | 0 |  | 0
|  |  | -6 | 1 | -1 | -2 | 0 | 12 | -0.164399 | 0 | 0.9863939 | -0.512884 | -0.2531892 | 0.4730447 | 0 | -0.600461 | -0.4363171 | 0 |  | 0
-6 | 1 | -1 | -1 | 1 | -6 | 5 | 35 | 5 | 0.140028 | 0.9801961 | 0.140028 | -0.1462072 | 0.772234 | -0.2816217 | 0 | -0.1711726 | 0.8171491 | 0 |  | 0
|  |  | -1 | 6 | -1 | -5 | 5 | 35 | -0.140028 | 0.140028 | 0.9801961 | -0.5201468 | -0.1361445 | 0.4202474 | 0 | -0.608964 | -0.3079915 | 0 |  | 0
[6 empty] | Border vectors for (010) 'face' |  |  | Unit length facet border vector
-1 | 6 | 1 | -1 | 6 | -1 | 12 | 2 | 0 | 0.9863939 | 0.164399 | 0 | 0.6873456 | -0.05287231 | -0.4405246 | 0 | 0.8047127 | 0.1474412 | 0 |  | 0
|  |  | 0 | 1 | 0 | 1 | 0 | 1 | 0.7071068 | 0 | 0.7071068 | 0.2342007 | -0.3435864 | 0.01047424 | -6.245005e-17 | 0.2741914 | -0.3127785 | -6.245005e-17 |  | 0
|  |  | 1 | 6 | 1 | 0 | -2 | 12 | 0 | -0.164399 | 0.9863939 | -0.3606424 | -0.426421 | 0.4551358 | 0 | -0.4222235 | -0.5837583 | 0 |  | 0
1 | 6 | 1 | 0 | 1 | 0 | 1 | 0 | -1 | 0.7071068 | 0 | -0.7071068 | 0.7975712 | 0.06572622 | -0.5738447 | 0 | 0.9337597 | 0.3127785 | 0 |  | 0
|  |  | 1 | 6 | -1 | 12 | -2 | 0 | 0.9863939 | -0.164399 | 0 | 0.7519468 | -0.3347348 | -0.3453613 | 0 | 0.8803448 | -0.1474412 | 0 |  | 0
|  |  | 6 | 1 | 1 | -5 | -5 | 35 | -0.140028 | -0.140028 | 0.9801961 | -0.4651223 | -0.3762229 | 0.5013034 | 0 | -0.5445438 | -0.5591596 | 0 |  | 0
-1 | 6 | -1 | 1 | 6 | -1 | 0 | -2 | -12 | 0 | -0.164399 | -0.9863939 | 0.4252435 | 0.1445585 | -0.3599726 | 0 | 0.4978556 | 0.2888759 | 0 |  | 0
|  |  | -1 | 1 | -6 | -35 | -5 | 5 | -0.9801961 | -0.140028 | 0.140028 | -0.7433942 | 0.03201863 | 0.4888581 | 0 | -0.8703317 | -0.1875234 | 0 |  | 0
1 | 6 | -1 | 1 | 1 | -6 | 35 | -5 | 5 | 0.9801961 | -0.140028 | 0.140028 | 0.6868547 | -0.353153 | -0.2920898 | 0 | 0.8041379 | -0.1875234 | 0 |  | 0
|  |  | 6 | 1 | -1 | 5 | 5 | 35 | 0.140028 | 0.140028 | 0.9801961 | -0.3158256 | -0.191169 | 0.3086834 | 0 | -0.3697541 | -0.3079915 | 0 |  | 0
[6 empty] | Border vectors for (100) 'face' |  |  | Unit length facet border vector
6 | 1 | 1 | 6 | 1 | -1 | 2 | -12 | 0 | 0.164399 | -0.9863939 | 0 | 0.3137446 | -0.877888 | 0.2199993 | 0 | 0.3673177 | -0.884647 | 0 |  | 0
|  |  | 1 | 0 | 0 | 0 | -1 | 1 | 0 | -0.7071068 | 0.7071068 | -0.1427552 | -0.8108245 | 0.4968158 | 0 | -0.1671312 | -0.9469469 | 0 |  | 0
|  |  | 6 | -1 | 1 | -2 | 0 | 12 | -0.164399 | 0 | 0.9863939 | -0.512884 | -0.2531892 | 0.4730447 | 0 | -0.600461 | -0.4363171 | 0 |  | 0
6 | -1 | 1 | 1 | 0 | 0 | 0 | -1 | -1 | 0 | -0.7071068 | -0.7071068 | 0.4206153 | -0.4015118 | -0.08750317 | 0 | 0.4924371 | -0.32139 | 0 |  | 0
|  |  | 6 | -1 | -1 | -2 | -12 | 0 | -0.164399 | -0.9863939 | 0 | 0.0738625 | -0.8132868 | 0.3509803 | 0 | 0.08647483 | -0.884647 | 0 |  | 0
6 | 1 | -1 | 6 | -1 | -1 | -2 | 0 | -12 | -0.164399 | 0 | -0.9863939 | 0.2730019 | 0.3177904 | -0.3420637 | 0 | 0.3196181 | 0.4363171 | 0 |  | 0
|  |  | 1 | 1 | -6 | -5 | 35 | 5 | -0.140028 | 0.9801961 | 0.140028 | -0.3505284 | 0.8272585 | -0.1700577 | 0 | -0.4103826 | 0.8171491 | 0 |  | 0
6 | -1 | -1 | 1 | -1 | -6 | -5 | -35 | 5 | -0.140028 | -0.9801961 | 0.140028 | 0.03464318 | -0.85329 | 0.3973341 | 0 | 0.04055864 | -0.9410278 | 0 |  | 0
[6 empty] | Projection on (001) | [5 empty] | Face |  | Series
[14 empty] | name |  | Vertices on plot |  |  |  |  | Vertices on plot after a
[6 empty] | a | 8 | [8 empty] | without any rotation |  |  |  |  | rotation in the plane of plot
[6 empty] | b | 7.675481
|  |  |  | 1 |  | 0.7071068 | 0 |  |  |  |  | (001) |  | (001) facet | 1 | -4.019511 | -4.385071 |  | 0.7003943 | -0.7645999 | -4.719905 | -3.620472
|  |  |  | 2 |  | 0 | 0.7071068 | [7 empty] | 2 | -4.78614 | -3.750903 |  | 0.5786253 | -0.888089 | -5.364765 | -2.862814
|  |  |  | 3 |  | -0.7071068 | 0 | [7 empty] | 3 | -5.227462 | -4.385071 |  | 0.6820428 | -0.9743583 | -5.909505 | -3.410713
|  |  |  | 4 |  | 0 | -0.7071068 | [7 empty] | 4 | -4.460834 | -5.01924 |  | 0.8038118 | -0.8508692 | -5.264645 | -4.168371
|  |  |  | 1 |  | 0.7071068 | 0 | [7 empty] | 1 | -4.019511 | -4.385071 |  | 0.7003943 | -0.7645999 | -4.719905 | -3.620472
[19 empty] | 0 | 0
|  |  |  | 2 |  | 0 | 0.7071068 | [6 empty] | Series 1 | 2 | -4.78614 | -3.750903 |  | 0.5786253 | -0.888089 | -5.364765 | -2.862814
|  |  |  | 5 |  | 0 | 8.598258 | [7 empty] | 5 | -5.987924 | 3.908029 |  | -0.7695922 | -0.9804203 | -5.218332 | 4.88845
[19 empty] | 0 | 0
|  |  |  | 3 |  | -0.7071068 | 0 | [6 empty] | Series 2 | 3 | -5.227462 | -4.385071 |  | 0.6820428 | -0.9743583 | -5.909505 | -3.410713
|  |  |  | 7 |  | -8.598258 | 0 | [7 empty] | 7 | -11.35431 | -3.803315 |  | 0.4879414 | -2.029435 | -11.84225 | -1.77388
[19 empty] | 0 | 0
|  |  |  | 4 |  | 0 | -0.7071068 | [6 empty] | Series 3 | 4 | -4.460834 | -5.01924 |  | 0.8038118 | -0.8508692 | -5.264645 | -4.168371
|  |  |  | 9 |  | 0 | -8.598258 | [7 empty] | 9 | -2.032277 | -11.51466 |  | 1.968625 | -0.5278348 | -4.000902 | -10.98683
[19 empty] | 0 | 0
|  |  |  | 1 |  | 0.7071068 | 0 | [6 empty] | Series 4 | 1 | -4.019511 | -4.385071 |  | 0.7003943 | -0.7645999 | -4.719905 | -3.620472
|  |  |  | 11 |  | 8.598258 | 0 | [7 empty] | 11 | 3.334105 | -3.803315 |  | 0.7110913 | 0.5211803 | 2.623014 | -4.324496
|  |  |  | 5 |  | 0 | 8.598258 | [6 empty] | Upper face | 5 | -5.987924 | 3.908029 |  | -0.7695922 | -0.9804203 | -5.218332 | 4.88845
|  |  |  | 6 |  | -7.523476 | 7.523476 | [6 empty] | boundary | 6 | -11.66561 | 3.419526 |  | -0.7710213 | -1.973762 | -10.89459 | 5.393288
|  |  |  | 7 |  | -8.598258 | 0 | [7 empty] | 7 | -11.35431 | -3.803315 |  | 0.4879414 | -2.029435 | -11.84225 | -1.77388
|  |  |  | 8 |  | -7.523476 | -7.523476 | [7 empty] | 8 | -8.204422 | -10.07533 |  | 1.624919 | -1.57775 | -9.829341 | -8.497578
|  |  |  | 9 |  | 0 | -8.598258 | [7 empty] | 9 | -2.032277 | -11.51466 |  | 1.968625 | -0.5278348 | -4.000902 | -10.98683
|  |  |  | 10 |  | 7.523476 | -7.523476 | [7 empty] | 10 | 4.647937 | -10.07533 |  | 1.820175 | 0.6540389 | 2.827762 | -10.72937
|  |  |  | 11 |  | 8.598258 | 0 | [7 empty] | 11 | 3.334105 | -3.803315 |  | 0.7110913 | 0.5211803 | 2.623014 | -4.324496
|  |  |  | 12 |  | 7.523476 | 7.523476 | [7 empty] | 12 | 1.186746 | 3.419526 |  | -0.5757651 | 0.2580266 | 1.762512 | 3.161499
|  |  |  | 5 |  | 0 | 8.598258 | [7 empty] | 5 | -5.987924 | 3.908029 |  | -0.7695922 | -0.9804203 | -5.218332 | 4.88845
[19 empty] | 0 | 0
[12 empty] | (0 -1 0) |  | Series 5 | 9 | -2.032277 | -11.51466 |  | 1.968625 | -0.5278348 | -4.000902 | -10.98683
[15 empty] | 13 | 1.950567 | -9.203652 |  | 1.627831 | 0.1988883 | 0.3227365 | -9.402541
[15 empty] | 14 | 2.884327 | -8.890874 |  | 1.587703 | 0.3657858 | 1.296624 | -9.25666
[15 empty] | 15 | 9.322029 | -7.711345 |  | 1.480684 | 1.501601 | 7.841345 | -9.212945
[15 empty] | 10 | 4.647937 | -10.07533 |  | 1.820175 | 0.6540389 | 2.827762 | -10.72937
[19 empty] | 0 | 0
[14 empty] | Series 6 | 13 | 1.950567 | -9.203652 |  | 1.627831 | 0.1988883 | 0.3227365 | -9.402541
[15 empty] | 16 | 1.676376 | -8.890874 |  | 1.569352 | 0.1560273 | 0.1070241 | -9.046901
[15 empty] | 17 | -5.366382 | -7.711345 |  | 1.257534 | -1.049015 | -6.623916 | -6.66233
[15 empty] | 8 | -8.204422 | -10.07533 |  | 1.624919 | -1.57775 | -9.829341 | -8.497578
[19 empty] | 0 | 0
[14 empty] | Series 7 | 16 | 1.676376 | -8.890874 |  | 1.569352 | 0.1560273 | 0.1070241 | -9.046901
[15 empty] | 18 | 2.610136 | -8.578096 |  | 1.529224 | 0.3229248 | 1.080911 | -8.90102
[15 empty] | 14 | 2.884327 | -8.890874 |  | 1.587703 | 0.3657858 | 1.296624 | -9.25666
[19 empty] | 0 | 0
[14 empty] | Series 8 | 18 | 2.610136 | -8.578096 |  | 1.529224 | 0.3229248 | 1.080911 | -8.90102
[15 empty] | 19 | 5.987924 | -3.908029 |  | 0.7695922 | 0.9804203 | 5.218332 | -4.88845
[15 empty] | 20 | -1.186746 | -3.419526 |  | 0.5757651 | -0.2580266 | -1.762512 | -3.161499
[15 empty] | 17 | -5.366382 | -7.711345 |  | 1.257534 | -1.049015 | -6.623916 | -6.66233
[19 empty] | 0 | 0
[14 empty] | Series 9 | 15 | 9.322029 | -7.711345 |  | 1.480684 | 1.501601 | 7.841345 | -9.212945
[15 empty] | 21 | 11.66561 | -3.419526 |  | 0.7710213 | 1.973762 | 10.89459 | -5.393288
[15 empty] | 19 | 5.987924 | -3.908029 |  | 0.7695922 | 0.9804203 | 5.218332 | -4.88845
[19 empty] | 0 | 0
[12 empty] | (-1 0 0) |  | Series 10 | 17 | -5.366382 | -7.711345 |  | 1.257534 | -1.049015 | -6.623916 | -6.66233
[15 empty] | 22 | -8.304924 | -0.6341685 |  | -0.01604826 | -1.451769 | -8.288876 | 0.8176009
[15 empty] | 23 | -8.797361 | -0.3127785 |  | -0.07933827 | -1.532398 | -8.718023 | 1.219619
[15 empty] | 7 | -11.35431 | -3.803315 |  | 0.4879414 | -2.029435 | -11.84225 | -1.77388
[19 empty] | 0 | 0
[14 empty] | Series 11 | 23 | -8.797361 | -0.3127785 |  | -0.07933827 | -1.532398 | -8.718023 | 1.219619
[15 empty] | 24 | -8.63023 | 0.6341685 |  | -0.2412348 | -1.488989 | -8.388995 | 2.123158
[15 empty] | 25 | -9.322029 | 7.711345 |  | -1.480684 | -1.501601 | -7.841345 | 9.212945
[15 empty] | 6 | -11.66561 | 3.419526 |  | -0.7710213 | -1.973762 | -10.89459 | 5.393288
[19 empty] | 0 | 0
[14 empty] | Series 12 | 24 | -8.63023 | 0.6341685 |  | -0.2412348 | -1.488989 | -8.388995 | 2.123158
[15 empty] | 26 | -8.137793 | 0.3127785 |  | -0.1779448 | -1.408361 | -7.959848 | 1.72114
[15 empty] | 22 | -8.304924 | -0.6341685 |  | -0.01604826 | -1.451769 | -8.288876 | 0.8176009
[19 empty] | 0 | 0
[14 empty] | Series 13 | 20 | -1.186746 | -3.419526 |  | 0.5757651 | -0.2580266 | -1.762512 | -3.161499
[15 empty] | 27 | -3.334105 | 3.803315 |  | -0.7110913 | -0.5211803 | -2.623014 | 4.324496
[15 empty] | 26 | -8.137793 | 0.3127785 |  | -0.1779448 | -1.408361 | -7.959848 | 1.72114
[19 empty] | 0 | 0
[14 empty] | Series 14 | 27 | -3.334105 | 3.803315 |  | -0.7110913 | -0.5211803 | -2.623014 | 4.324496
[15 empty] | 28 | -4.647937 | 10.07533 |  | -1.820175 | -0.6540389 | -2.827762 | 10.72937
[15 empty] | 25 | -9.322029 | 7.711345 |  | -1.480684 | -1.501601 | -7.841345 | 9.212945
[19 empty] | 0 | 0
[12 empty] | (010) |  | Series 15 | 25 | -9.322029 | 7.711345 |  | -1.480684 | -1.501601 | -7.841345 | 9.212945
[15 empty] | 29 | -2.884327 | 8.890874 |  | -1.587703 | -0.3657858 | -1.296624 | 9.25666
[15 empty] | 30 | -2.610136 | 8.578096 |  | -1.529224 | -0.3229248 | -1.080911 | 8.90102
[15 empty] | 5 | -5.987924 | 3.908029 |  | -0.7695922 | -0.9804203 | -5.218332 | 4.88845
[19 empty] | 0 | 0
[14 empty] | Series 16 | 30 | -2.610136 | 8.578096 |  | -1.529224 | -0.3229248 | -1.080911 | 8.90102
[15 empty] | 31 | -1.676376 | 8.890874 |  | -1.569352 | -0.1560273 | -0.1070241 | 9.046901
[15 empty] | 32 | -1.950567 | 9.203652 |  | -1.627831 | -0.1988883 | -0.3227365 | 9.402541
[15 empty] | 29 | -2.884327 | 8.890874 |  | -1.587703 | -0.3657858 | -1.296624 | 9.25666
[19 empty] | 0 | 0
[14 empty] | Series 17 | 31 | -1.676376 | 8.890874 |  | -1.569352 | -0.1560273 | -0.1070241 | 9.046901
[15 empty] | 33 | 5.366382 | 7.711345 |  | -1.257534 | 1.049015 | 6.623916 | 6.66233
[15 empty] | 12 | 1.186746 | 3.419526 |  | -0.5757651 | 0.2580266 | 1.762512 | 3.161499
[19 empty] | 0 | 0
[14 empty] | Series 18 | 32 | -1.950567 | 9.203652 |  | -1.627831 | -0.1988883 | -0.3227365 | 9.402541
[15 empty] | 34 | 2.032277 | 11.51466 |  | -1.968625 | 0.5278348 | 4.000902 | 10.98683
[15 empty] | 28 | -4.647937 | 10.07533 |  | -1.820175 | -0.6540389 | -2.827762 | 10.72937
[19 empty] | 0 | 0
[14 empty] | Series 19 | 34 | 2.032277 | 11.51466 |  | -1.968625 | 0.5278348 | 4.000902 | 10.98683
[15 empty] | 35 | 8.204422 | 10.07533 |  | -1.624919 | 1.57775 | 9.829341 | 8.497578
[15 empty] | 33 | 5.366382 | 7.711345 |  | -1.257534 | 1.049015 | 6.623916 | 6.66233
[19 empty] | 0 | 0
[12 empty] | (100) |  | Series 20 | 33 | 5.366382 | 7.711345 |  | -1.257534 | 1.049015 | 6.623916 | 6.66233
[15 empty] | 36 | 8.304924 | 0.6341685 |  | 0.01604826 | 1.451769 | 8.288876 | -0.8176009
[15 empty] | 37 | 8.137793 | -0.3127785 |  | 0.1779448 | 1.408361 | 7.959848 | -1.72114
[15 empty] | 11 | 3.334105 | -3.803315 |  | 0.7110913 | 0.5211803 | 2.623014 | -4.324496
[19 empty] | 0 | 0
[14 empty] | Series 21 | 37 | 8.137793 | -0.3127785 |  | 0.1779448 | 1.408361 | 7.959848 | -1.72114
[15 empty] | 38 | 8.63023 | -0.6341685 |  | 0.2412348 | 1.488989 | 8.388995 | -2.123158
[15 empty] | 39 | 8.797361 | 0.3127785 |  | 0.07933827 | 1.532398 | 8.718023 | -1.219619
[15 empty] | 36 | 8.304924 | 0.6341685 |  | 0.01604826 | 1.451769 | 8.288876 | -0.8176009
[19 empty] | 0 | 0
[14 empty] | Series 22 | 38 | 8.63023 | -0.6341685 |  | 0.2412348 | 1.488989 | 8.388995 | -2.123158
[15 empty] | 15 | 9.322029 | -7.711345 |  | 1.480684 | 1.501601 | 7.841345 | -9.212945
[19 empty] | 0 | 0
[14 empty] | Series 23 | 39 | 8.797361 | 0.3127785 |  | 0.07933827 | 1.532398 | 8.718023 | -1.219619
[15 empty] | 40 | 11.35431 | 3.803315 |  | -0.4879414 | 2.029435 | 11.84225 | 1.77388
[15 empty] | 35 | 8.204422 | 10.07533 |  | -1.624919 | 1.57775 | 9.829341 | 8.497578
[19 empty] | 0 | 0
[14 empty] | Series 24 | 40 | 11.35431 | 3.803315 |  | -0.4879414 | 2.029435 | 11.84225 | 1.77388
[15 empty] | 21 | 11.66561 | -3.419526 |  | 0.7710213 | 1.973762 | 10.89459 | -5.393288

## Vertex labelling diagrams
NASA image S72-55208 analysis: relevant vectors to analyse to define local geometry of (hhl) facet borders; here (hhl) = (114)
(hkl)1 facet |  |  | (hkl)2 facets |  |  | Facet border vector, r |  |  | Vertex | Projection on (001)
h | k | l |  |  |  | u | v | w |  | a | 1.4
[10 empty] | b | 1.788608
1 | 1 | 4 | 4 | 1 | 1 | -3 | 15 | -3
|  |  | 1 | 4 | 1 | -15 | 3 | 3 | 1 | 0.7071068 | 0
|  |  | -1 | 1 | 4 | 0 | -8 | 2 | 2 | 0 | 0.7071068
|  |  | 1 | -1 | 4 | 8 | 0 | -2 | 3 | -0.7071068 | 0
[9 empty] | 4 | 0 | -0.7071068
-1 | 1 | 4 | 1 | 1 | 4 | 0 | 8 | -2 | 1 | 0.7071068 | 0
|  |  | -1 | 4 | 1 | -15 | -3 | -3
|  |  | -4 | 1 | 1 | -3 | -15 | 3 | 2 | 0 | 0.7071068
|  |  | -1 | -1 | 4 | 8 | 0 | 2 | 5 | 0 | 2.065306
-1 | -1 | 4 | -1 | 1 | 4 | -8 | 0 | -2 | 3 | -0.7071068 | 0
|  |  | -4 | -1 | 1 | 3 | -15 | -3 | 7 | -2.065306 | 0
|  |  | -1 | -4 | 1 | 15 | -3 | 3
|  |  | 1 | -1 | 4 | 0 | 8 | 2 | 4 | 0 | -0.7071068
[9 empty] | 9 | 0 | -2.065306
1 | -1 | 4 | 1 | 1 | 4 | -8 | 0 | 2
|  |  | -1 | -1 | 4 | 0 | -8 | -2 | 1 | 0.7071068 | 0
|  |  | 1 | -4 | 1 | 15 | 3 | -3 | 11 | 2.065306 | 0
|  |  | 4 | -1 | 1 | 3 | 15 | 3
[9 empty] | 5 | 0 | 2.065306
[9 empty] | 6 | -1.721089 | 1.721089
[9 empty] | 7 | -2.065306 | 0
[9 empty] | 8 | -1.721089 | -1.721089
[9 empty] | 9 | 0 | -2.065306
[9 empty] | 10 | 1.721089 | -1.721089
[9 empty] | 11 | 2.065306 | 0
[9 empty] | 12 | 1.721089 | 1.721089
[9 empty] | 5 | 0 | 2.065306