## (hhl) facet geometry
Crystal 5 analysis: relevant vectors to analyse to define local geometry of (hhl) facet borders | [15 empty] | Transformation matrix |  |  |  |  | Rotation angle
[21 empty] | in plane | -8
h | h | l | [6 empty] | Theta |  | Phi | Projection direction [UVW] |  |  |  | 0.8541504 | -0.230026 | -0.4663852 |  | 1 | of diagram
[16 empty] | 0 | 0.8968496 | -0.4423356 |  | 1
2 | 2 | 3 | [6 empty] | 40 |  | 36 | 0.5200261 | 0.3778211 | 0.7660444 |  | 0.5200261 | 0.3778211 | 0.7660444 |  | 1 | Rotation matrix
[9 empty] | Relevant angles for assessing 'correctness' of projectional geometry | [11 empty] | 0.9902681 | 0.1391731
[21 empty] | -0.1391731 | 0.9902681
2 | 2 | 3 | 3 | 2 | 2 | -2 | 5 | -2 | -0.3481553 | 0.8703883 | -0.3481553 | -0.2863236 | 0.9153117 | -0.2570717 |  | 13.79004 |  | 34.5
2 | -2 | 3 | 3 | -2 | 2 | 2 | 5 | 2 | 0.3481553 | 0.8703883 | 0.3481553 | -0.05569869 | 0.5769712 | -0.2467574
2 | 2 | 3 | 2 | 3 | 2 | -5 | 2 | 2 | -0.8703883 | 0.3481553 | 0.3481553 | -0.8421083 | 0.3687019 | 0.3898142 |  | 26.64779 |  | 28
-2 | 2 | 3 | -2 | 3 | 2 | -5 | -2 | -2 | -0.8703883 | -0.3481553 | -0.3481553 | -0.427915 | -0.02667964 | 0.303647
2 | -2 | 3 | 2 | 2 | 3 | -12 | 0 | 8 | -0.8320503 | 0 | 0.5547002 | -0.8280134 | 0.002932975 | 0.5606469 |  | 84.47247 |  | 66
2 | 2 | 3 | 3 | 2 | 2 | -2 | 5 | -2 | -0.3481553 | 0.8703883 | -0.3481553 | -0.2863236 | 0.9153117 | -0.2570717
2 | 2 | 3 | 3 | 2 | 2 | -2 | 5 | -2 | -0.3481553 | 0.8703883 | -0.3481553 | -0.2863236 | 0.9153117 | -0.2570717 |  | 118.8497 |  | 127
2 | 3 | 2 | 2 | 2 | 3 | 5 | -2 | -2 | 0.8703883 | -0.3481553 | -0.3481553 | 0.8421083 | -0.3687019 | -0.3898142
2 | 3 | 2 | 2 | 2 | 3 | 5 | -2 | -2 | 0.8703883 | -0.3481553 | -0.3481553 | 0.8421083 | -0.3687019 | -0.3898142 |  | 84.76493 |  | 70
2 | 2 | 3 | -2 | 2 | 3 | 0 | -12 | 8 | 0 | -0.8320503 | 0.5547002 | -0.0574935 | -0.8738218 | 0.4700072
-2 | 2 | 3 | 2 | 2 | 3 | 0 | 12 | -8 | 0 | 0.8320503 | -0.5547002 | 0.0574935 | 0.8738218 | -0.4700072 |  | 71.91286 |  | 97
2 | 2 | 3 | 2 | -2 | 3 | 12 | 0 | -8 | 0.8320503 | 0 | -0.5547002 | 0.8280134 | -0.002932975 | -0.5606469
Projectional geometry for truncated trapezohedron
(hkl)1 facet |  |  | (hkl)2 facets |  |  | Facet border vector, r |  |  | Unit length facet border vector |  |  | Projected unit length facet vector, rp |  |  | p.rp | Projected vectors for diagram
h | k | l |  |  |  | u | v | w | up | vp | wp | up | vp | wp
2 | 2 | 3 | 3 | 2 | 2 | -2 | 5 | -2 | -0.3481553 | 0.8703883 | -0.3481553 | -0.2863236 | 0.9153117 | -0.2570717 | 0 | -0.3352145 | 0.9346089 | 0 |  | 0
|  |  | 2 | 3 | 2 | -5 | 2 | 2 | -0.8703883 | 0.3481553 | 0.3481553 | -0.8421083 | 0.3687019 | 0.3898142 | 0 | -0.9859017 | 0.1582415 | 0 |  | 0
|  |  | -2 | 2 | 3 | 0 | -12 | 8 | 0 | -0.8320503 | 0.5547002 | -0.0574935 | -0.8738218 | 0.4700072 | 0 | -0.06731074 | -0.9915876 | 0 |  | 0
|  |  | 2 | -2 | 3 | 12 | 0 | -8 | 0.8320503 | 0 | -0.5547002 | 0.8280134 | -0.002932975 | -0.5606469 | 0 | 0.9694 | 0.2453636 | 0 |  | 0
-2 | 2 | 3 | 2 | 2 | 3 | 0 | 12 | -8 | 0 | 0.8320503 | -0.5547002 | 0.0574935 | 0.8738218 | -0.4700072 | 0 | 0.06731074 | 0.9915876 | 0 |  | 0
|  |  | -2 | 3 | 2 | -5 | -2 | -2 | -0.8703883 | -0.3481553 | -0.3481553 | -0.427915 | -0.02667964 | 0.303647 | 0 | -0.5009832 | -0.1582415 | 0 |  | 0
|  |  | -3 | 2 | 2 | -2 | -5 | 2 | -0.3481553 | -0.8703883 | 0.3481553 | -0.2216858 | -0.7785028 | 0.5344561 | 0 | -0.2595395 | -0.9346089 | 0 |  | 0
|  |  | -2 | -2 | 3 | 12 | 0 | 8 | 0.8320503 | 0 | 0.5547002 | 0.3860692 | -0.3240242 | -0.1022694 | 0 | 0.4519921 | -0.2453636 | 0 |  | 0
-2 | -2 | 3 | -2 | 2 | 3 | -12 | 0 | -8 | -0.8320503 | 0 | -0.5547002 | -0.3860692 | 0.3240242 | 0.1022694 | 0 | -0.4519921 | 0.2453636 | 0 |  | 0
|  |  | -3 | -2 | 2 | 2 | -5 | -2 | 0.3481553 | -0.8703883 | -0.3481553 | 0.563708 | -0.7137801 | -0.03062711 | 0 | 0.6599634 | -0.6266059 | 0 |  | 0
|  |  | -2 | -3 | 2 | 5 | -2 | 2 | 0.8703883 | -0.3481553 | 0.3481553 | 0.5647239 | -0.5702335 | -0.1021154 | 0 | 0.6611528 | -0.4662444 | 0 |  | 0
|  |  | 2 | -2 | 3 | 0 | 12 | 8 | 0 | 0.8320503 | 0.5547002 | -0.3844507 | 0.5527305 | -0.01162967 | -1.196959e-16 | -0.4500972 | 0.5008604 | -1.196959e-16 |  | 0
2 | -2 | 3 | 2 | 2 | 3 | -12 | 0 | 8 | -0.8320503 | 0 | 0.5547002 | -0.8280134 | 0.002932975 | 0.5606469 | 0 | -0.9694 | -0.2453636 | 0 |  | 0
|  |  | -2 | -2 | 3 | 0 | -12 | -8 | 0 | -0.8320503 | -0.5547002 | 0.3844507 | -0.5527305 | 0.01162967 | 1.196959e-16 | 0.4500972 | -0.5008604 | 1.196959e-16 |  | 0
|  |  | 2 | -3 | 2 | 5 | 2 | -2 | 0.8703883 | 0.3481553 | -0.3481553 | 0.7052994 | 0.2282113 | -0.5913458 | 0 | 0.8257322 | 0.4662444 | 0 |  | 0
|  |  | 3 | -2 | 2 | 2 | 5 | 2 | 0.3481553 | 0.8703883 | 0.3481553 | -0.05569869 | 0.5769712 | -0.2467574 | 0 | -0.06520946 | 0.6266059 | 0 |  | 0
[9 empty] | (001) facet corner vectors |  |  | Projected (001) facet corner vectors
[9 empty] | 0.7071068 | 0 | 0 | 0.5158859 | -0.1389301 | -0.2816853 | 0 | 0.6039755 | 0 | 0 |  | 0
[9 empty] | 0 | 0.7071068 | 0 | -0.1389301 | 0.6061682 | -0.2046563 | 0 | -0.162653 | 0.6341685 | 0 |  | 0
Vectors to centres of {001} faces
[9 empty] | 0 | 0 | 11.80111 | -4.701127 | -3.415569 | 4.875935 | 0 | -5.503864 | -5.220051 | 0 |  | 0
[9 empty] | 0 | 11.80111 | 0 | -2.318645 | 10.11652 | -3.415569 | 0 | -2.714563 | 10.58382 | 0 |  | 0
[9 empty] | 11.80111 | 0 | 0 | 8.60977 | -2.318645 | -4.701127 | 0 | 10.07992 | 0 | 0 |  | 0
[6 empty] | Border vectors for (0 -1 0) 'face' |  |  | Unit length facet border vector
2 | -3 | 2 | -2 | -3 | 2 | 0 | -8 | -12 | 0 | -0.5547002 | -0.8320503 | 0.4404439 | -0.234699 | -0.1832375 | 0 | 0.5156514 | -0.1294372 | 0 |  | 0
|  |  | 0 | -1 | 0 | 2 | 0 | -2 | 0.7071068 | 0 | -0.7071068 | 0.7975712 | 0.06572622 | -0.5738447 | 0 | 0.9337597 | 0.3127785 | 0 |  | 0
|  |  | 2 | -3 | -2 | 12 | 8 | 0 | 0.8320503 | 0.5547002 | 0 | 0.4980556 | 0.3120388 | -0.4920038 | 0 | 0.5831006 | 0.4974827 | 0 |  | 0
|  |  | 3 | -2 | 2 | -2 | 2 | 5 | -0.3481553 | 0.3481553 | 0.8703883 | -0.6691397 | 0.1149465 | 0.3975499 | 0 | -0.783398 | -0.07276072 | 0 |  | 0
-2 | -3 | 2 | 0 | -1 | 0 | -2 | 0 | -2 | -0.7071068 | 0 | -0.7071068 | -0.2342007 | 0.3435864 | -0.01047424 | 6.245005e-17 | -0.2741914 | 0.3127785 | 6.245005e-17 |  | 0
|  |  | -2 | -3 | -2 | -12 | 8 | 0 | -0.8320503 | 0.5547002 | 0 | -0.716027 | 0.638996 | 0.1709125 | 0 | -0.8382916 | 0.4974827 | 0 |  | 0
|  |  | -3 | -2 | 2 | 2 | 2 | 5 | 0.3481553 | 0.3481553 | 0.8703883 | -0.1611304 | -0.02186239 | 0.1201654 | 0 | -0.188644 | -0.07276072 | 0 |  | 0
-2 | -3 | -2 | 2 | -3 | -2 | 0 | 8 | -12 | 0 | 0.5547002 | -0.8320503 | 0.2224724 | 0.7163359 | -0.5043288 | 0 | 0.2604605 | 0.8655281 | 0 |  | 0
[6 empty] | -5 | 2 | 2 | -0.8703883 | 0.3481553 | 0.3481553 | -0.8421083 | 0.3687019 | 0.3898142 | 0 | -0.9859017 | 0.1582415 | 0 |  | 0
[6 empty] | -2 | -2 | 5 | -0.3481553 | -0.3481553 | 0.8703883 | -0.5323308 | -0.4819666 | 0.5990815 | 0 | -0.6232284 | -0.6972466 | 0 |  | 0
2 | -3 | -2 | 3 | -2 | -2 | -2 | 2 | -5 | -0.3481553 | 0.3481553 | -0.8703883 | 0.02432146 | 0.6187755 | -0.321697 | 0 | 0.02847445 | 0.6972466 | 0 |  | 0
[6 empty] | -5 | -2 | -2 | -0.8703883 | -0.3481553 | -0.3481553 | -0.427915 | -0.02667964 | 0.303647 | 0 | -0.5009832 | -0.1582415 | 0 |  | 0
[6 empty] | Border vectors for (-1 0 0) 'face' |  |  | Unit length facet border vector
-3 | -2 | 2 | -2 | -3 | 2 | 2 | 2 | 5 | 0.3481553 | 0.3481553 | 0.8703883 | -0.1611304 | -0.02186239 | 0.1201654 | 0 | -0.188644 | -0.07276072 | 0 |  | 0
|  |  | -3 | -2 | -2 | -8 | 12 | 0 | -0.5547002 | 0.8320503 | 0 | -0.5681728 | 0.8222619 | -0.01984634 | -3.989864e-17 | -0.6651906 | 0.746224 | -3.989864e-17 |  | 0
|  |  | -1 | 0 | 0 | 0 | 2 | 2 | 0 | 0.7071068 | 0.7071068 | -0.4206153 | 0.4015118 | 0.08750317 | 0 | -0.4924371 | 0.32139 | 0 |  | 0
|  |  | -3 | 2 | 2 | 8 | 0 | 12 | 0.5547002 | 0 | 0.8320503 | 0.07323607 | -0.3498042 | 0.122811 | 0 | 0.08574142 | -0.3680454 | 0 |  | 0
-3 | 2 | 2 | -1 | 0 | 0 | 0 | 2 | -2 | 0 | 0.7071068 | -0.7071068 | 0.1427552 | 0.8108245 | -0.4968158 | 0 | 0.1671312 | 0.9469469 | 0 |  | 0
|  |  | -3 | 2 | -2 | 8 | 12 | 0 | 0.5547002 | 0.8320503 | 0 | 0.2412156 | 0.6042904 | -0.4617905 | 0 | 0.2824041 | 0.746224 | 0 |  | 0
|  |  | -2 | 3 | 2 | 2 | -2 | 5 | 0.3481553 | -0.3481553 | 0.8703883 | -0.02432146 | -0.6187755 | 0.321697 | 0 | -0.02847445 | -0.6972466 | 0 |  | 0
-3 | -2 | -2 | -2 | -2 | -3 | -2 | 5 | -2 | -0.3481553 | 0.8703883 | -0.3481553 | -0.2863236 | 0.9153117 | -0.2570717 | 0 | -0.3352145 | 0.9346089 | 0 |  | 0
|  |  | -3 | 2 | -2 | -8 | 0 | 12 | -0.5547002 | 0 | 0.8320503 | -0.7361523 | -0.1318327 | 0.5647552 | 0 | -0.8618533 | -0.3680454 | 0 |  | 0
-3 | 2 | -2 | -2 | 2 | -3 | 2 | 5 | 2 | 0.3481553 | 0.8703883 | 0.3481553 | -0.05569869 | 0.5769712 | -0.2467574 | 0 | -0.06520946 | 0.6266059 | 0 |  | 0
|  |  | -2 | 3 | -2 | -2 | 2 | 5 | -0.3481553 | 0.3481553 | 0.8703883 | -0.6691397 | 0.1149465 | 0.3975499 | 0 | -0.783398 | -0.07276072 | 0 |  | 0
[6 empty] | Border vectors for (010) 'face' |  |  | Unit length facet border vector
-2 | 3 | 2 | -2 | 3 | -2 | 12 | 8 | 0 | 0.8320503 | 0.5547002 | 0 | 0.4980556 | 0.3120388 | -0.4920038 | 0 | 0.5831006 | 0.4974827 | 0 |  | 0
|  |  | 0 | 1 | 0 | 2 | 0 | 2 | 0.7071068 | 0 | 0.7071068 | 0.2342007 | -0.3435864 | 0.01047424 | -6.245005e-17 | 0.2741914 | -0.3127785 | -6.245005e-17 |  | 0
|  |  | 2 | 3 | 2 | 0 | -8 | 12 | 0 | -0.5547002 | 0.8320503 | -0.2224724 | -0.7163359 | 0.5043288 | 0 | -0.2604605 | -0.8655281 | 0 |  | 0
2 | 3 | 2 | 0 | 1 | 0 | 2 | 0 | -2 | 0.7071068 | 0 | -0.7071068 | 0.7975712 | 0.06572622 | -0.5738447 | 0 | 0.9337597 | 0.3127785 | 0 |  | 0
|  |  | 2 | 3 | -2 | 12 | -8 | 0 | 0.8320503 | -0.5547002 | 0 | 0.716027 | -0.638996 | -0.1709125 | 0 | 0.8382916 | -0.4974827 | 0 |  | 0
|  |  | 3 | 2 | 2 | -2 | -2 | 5 | -0.3481553 | -0.3481553 | 0.8703883 | -0.5323308 | -0.4819666 | 0.5990815 | 0 | -0.6232284 | -0.6972466 | 0 |  | 0
-2 | 3 | -2 | 2 | 3 | -2 | 0 | -8 | -12 | 0 | -0.5547002 | -0.8320503 | 0.4404439 | -0.234699 | -0.1832375 | 0 | 0.5156514 | -0.1294372 | 0 |  | 0
|  |  | -2 | 2 | -3 | -5 | -2 | 2 | -0.8703883 | -0.3481553 | 0.3481553 | -0.7052994 | -0.2282113 | 0.5913458 | 0 | -0.8257322 | -0.4662444 | 0 |  | 0
2 | 3 | -2 | 2 | 2 | -3 | 5 | -2 | 2 | 0.8703883 | -0.3481553 | 0.3481553 | 0.5647239 | -0.5702335 | -0.1021154 | 0 | 0.6611528 | -0.4662444 | 0 |  | 0
|  |  | 3 | 2 | -2 | 2 | 2 | 5 | 0.3481553 | 0.3481553 | 0.8703883 | -0.1611304 | -0.02186239 | 0.1201654 | 0 | -0.188644 | -0.07276072 | 0 |  | 0
[6 empty] | Border vectors for (100) 'face' |  |  | Unit length facet border vector
3 | 2 | 2 | 3 | 2 | -2 | 8 | -12 | 0 | 0.5547002 | -0.8320503 | 0 | 0.5681728 | -0.8222619 | 0.01984634 | 3.989864e-17 | 0.6651906 | -0.746224 | 3.989864e-17 |  | 0
|  |  | 1 | 0 | 0 | 0 | -2 | 2 | 0 | -0.7071068 | 0.7071068 | -0.1427552 | -0.8108245 | 0.4968158 | 0 | -0.1671312 | -0.9469469 | 0 |  | 0
|  |  | 3 | -2 | 2 | -8 | 0 | 12 | -0.5547002 | 0 | 0.8320503 | -0.7361523 | -0.1318327 | 0.5647552 | 0 | -0.8618533 | -0.3680454 | 0 |  | 0
3 | -2 | 2 | 1 | 0 | 0 | 0 | -2 | -2 | 0 | -0.7071068 | -0.7071068 | 0.4206153 | -0.4015118 | -0.08750317 | 0 | 0.4924371 | -0.32139 | 0 |  | 0
|  |  | 3 | -2 | -2 | -8 | -12 | 0 | -0.5547002 | -0.8320503 | 0 | -0.2412156 | -0.6042904 | 0.4617905 | 0 | -0.2824041 | -0.746224 | 0 |  | 0
3 | 2 | -2 | 3 | -2 | -2 | -8 | 0 | -12 | -0.5547002 | 0 | -0.8320503 | -0.07323607 | 0.3498042 | -0.122811 | 0 | -0.08574142 | 0.3680454 | 0 |  | 0
|  |  | 2 | 2 | -3 | -2 | 5 | 2 | -0.3481553 | 0.8703883 | 0.3481553 | -0.563708 | 0.7137801 | 0.03062711 | 0 | -0.6599634 | 0.6266059 | 0 |  | 0
3 | -2 | -2 | 2 | -2 | -3 | -2 | -5 | 2 | -0.3481553 | -0.8703883 | 0.3481553 | -0.2216858 | -0.7785028 | 0.5344561 | 0 | -0.2595395 | -0.9346089 | 0 |  | 0
[6 empty] | Projection on (001) |  |  | Projection on (010) |  |  | Face |  | Series
[14 empty] | name |  | Vertices on plot |  |  |  |  | Vertices on plot after a
[6 empty] | a | 8 |  | a1 | 6.5 | [5 empty] | without any rotation |  |  |  |  | rotation in the plane of plot
[6 empty] | b | 6.042877 |  | g1 | 2.765045
|  |  |  | 1 |  | 0.7071068 | 0 |  |  |  |  | (001) |  | (001) facet | 1 | -4.899888 | -5.220051 |  | 0.6788053 | -0.7327338 | -5.578693 | -4.487317
|  |  |  | 2 |  | 0 | 0.7071068 | [7 empty] | 2 | -5.666517 | -4.585882 |  | 0.5830853 | -0.8332562 | -6.249602 | -3.752626
|  |  |  | 3 |  | -0.7071068 | 0 | [7 empty] | 3 | -6.107839 | -5.220051 |  | 0.6670496 | -0.9008481 | -6.774889 | -4.319203
|  |  |  | 4 |  | 0 | -0.7071068 | [7 empty] | 4 | -5.341211 | -5.854219 |  | 0.7627696 | -0.8003257 | -6.10398 | -5.053894
|  |  |  | 1 |  | 0.7071068 | 0 | [7 empty] | 1 | -4.899888 | -5.220051 |  | 0.6788053 | -0.7327338 | -5.578693 | -4.487317
[19 empty] | 0 | 0
|  |  |  | 2 |  | 0 | 0.7071068 | [6 empty] | Series 1 | 2 | -5.666517 | -4.585882 |  | 0.5830853 | -0.8332562 | -6.249602 | -3.752626
|  |  |  | 5 |  | 0 | 7.363509 | [7 empty] | 5 | -5.128031 | 3.346819 |  | -0.5156928 | -0.6811129 | -4.612338 | 4.027931
[19 empty] | 0 | 0
|  |  |  | 3 |  | -0.7071068 | 0 | [6 empty] | Series 2 | 3 | -6.107839 | -5.220051 |  | 0.6670496 | -0.9008481 | -6.774889 | -4.319203
|  |  |  | 7 |  | -7.363509 | 0 | [7 empty] | 7 | -9.723776 | -3.257142 |  | 0.3586754 | -1.384986 | -10.08245 | -1.872156
[19 empty] | 0 | 0
|  |  |  | 4 |  | 0 | -0.7071068 | [6 empty] | Series 3 | 4 | -5.341211 | -5.854219 |  | 0.7627696 | -0.8003257 | -6.10398 | -5.053894
|  |  |  | 9 |  | 0 | -7.363509 | [7 empty] | 9 | -1.740433 | -9.861102 |  | 1.355462 | -0.338189 | -3.095895 | -9.522913
[19 empty] | 0 | 0
|  |  |  | 1 |  | 0.7071068 | 0 | [6 empty] | Series 4 | 1 | -4.899888 | -5.220051 |  | 0.6788053 | -0.7327338 | -5.578693 | -4.487317
|  |  |  | 11 |  | 7.363509 | 0 | [7 empty] | 11 | 2.855312 | -3.257142 |  | 0.4810942 | 0.3656844 | 2.374218 | -3.622826
|  |  |  | 5 |  | 0 | 7.363509 | [6 empty] | Upper face | 5 | -5.128031 | 3.346819 |  | -0.5156928 | -0.6811129 | -4.612338 | 4.027931
|  |  |  | 6 |  | -5.259649 | 5.259649 | [6 empty] | boundary | 6 | -8.15541 | 2.390585 |  | -0.412073 | -1.111749 | -7.743337 | 3.502333
|  |  |  | 7 |  | -7.363509 | 0 | [7 empty] | 7 | -9.723776 | -3.257142 |  | 0.3586754 | -1.384986 | -10.08245 | -1.872156
|  |  |  | 8 |  | -5.259649 | -5.259649 | [7 empty] | 8 | -5.735698 | -7.043645 |  | 0.9244664 | -0.8668031 | -6.660164 | -6.176841
|  |  |  | 9 |  | 0 | -7.363509 | [7 empty] | 9 | -1.740433 | -9.861102 |  | 1.355462 | -0.338189 | -3.095895 | -9.522913
|  |  |  | 10 |  | 5.259649 | -5.259649 | [7 empty] | 10 | 3.249365 | -7.043645 |  | 1.011908 | 0.3836759 | 2.237457 | -7.42732
|  |  |  | 11 |  | 7.363509 | 0 | [7 empty] | 11 | 2.855312 | -3.257142 |  | 0.4810942 | 0.3656844 | 2.374218 | -3.622826
|  |  |  | 12 |  | 5.259649 | 5.259649 | [7 empty] | 12 | 0.8296525 | 2.390585 |  | -0.324631 | 0.1387303 | 1.154283 | 2.251854
|  |  |  | 5 |  | 0 | 7.363509 | [7 empty] | 5 | -5.128031 | 3.346819 |  | -0.5156928 | -0.6811129 | -4.612338 | 4.027931
[19 empty] | 0 | 0
[12 empty] | (0 -1 0) |  | Series 5 | 9 | -1.740433 | -9.861102 |  | 1.355462 | -0.338189 | -3.095895 | -9.522913
[15 empty] | 13 | 2.384779 | -10.8966 |  | 1.539722 | 0.2258521 | 0.8450564 | -11.12245
[15 empty] | 14 | 3.318538 | -10.58382 |  | 1.505279 | 0.3588502 | 1.813259 | -10.94267
[15 empty] | 15 | 7.983343 | -6.60396 |  | 0.996787 | 1.046797 | 6.986556 | -7.650758
[15 empty] | 10 | 3.249365 | -7.043645 |  | 1.011908 | 0.3836759 | 2.237457 | -7.42732
[19 empty] | 0 | 0
[14 empty] | Series 6 | 13 | 2.384779 | -10.8966 |  | 1.539722 | 0.2258521 | 0.8450564 | -11.12245
[15 empty] | 16 | 2.110587 | -10.58382 |  | 1.493523 | 0.1907359 | 0.6170638 | -10.77456
[15 empty] | 17 | -4.595745 | -6.60396 |  | 0.8743682 | -0.7038734 | -5.470113 | -5.900087
[15 empty] | 8 | -5.735698 | -7.043645 |  | 0.9244664 | -0.8668031 | -6.660164 | -6.176841
[19 empty] | 0 | 0
[14 empty] | Series 7 | 16 | 2.110587 | -10.58382 |  | 1.493523 | 0.1907359 | 0.6170638 | -10.77456
[15 empty] | 18 | 3.044347 | -10.27104 |  | 1.45908 | 0.3237341 | 1.585267 | -10.59478
[15 empty] | 14 | 3.318538 | -10.58382 |  | 1.505279 | 0.3588502 | 1.813259 | -10.94267
[19 empty] | 0 | 0
[14 empty] | Series 8 | 18 | 3.044347 | -10.27104 |  | 1.45908 | 0.3237341 | 1.585267 | -10.59478
[15 empty] | 19 | 5.128031 | -3.346819 |  | 0.5156928 | 0.6811129 | 4.612338 | -4.027931
[15 empty] | 20 | -0.8296525 | -2.390585 |  | 0.324631 | -0.1387303 | -1.154283 | -2.251854
[15 empty] | 17 | -4.595745 | -6.60396 |  | 0.8743682 | -0.7038734 | -5.470113 | -5.900087
[19 empty] | 0 | 0
[14 empty] | Series 9 | 15 | 7.983343 | -6.60396 |  | 0.996787 | 1.046797 | 6.986556 | -7.650758
[15 empty] | 21 | 8.15541 | -2.390585 |  | 0.412073 | 1.111749 | 7.743337 | -3.502333
[15 empty] | 19 | 5.128031 | -3.346819 |  | 0.5156928 | 0.6811129 | 4.612338 | -4.027931
[19 empty] | 0 | 0
[12 empty] | (-1 0 0) |  | Series 10 | 17 | -4.595745 | -6.60396 |  | 0.8743682 | -0.7038734 | -5.470113 | -5.900087
[15 empty] | 22 | -9.91727 | -0.6341685 |  | -0.008255001 | -1.386389 | -9.909015 | 0.7522205
[15 empty] | 23 | -10.40971 | -0.3127785 |  | -0.05777621 | -1.451795 | -10.35193 | 1.139017
[15 empty] | 7 | -9.723776 | -3.257142 |  | 0.3586754 | -1.384986 | -10.08245 | -1.872156
[19 empty] | 0 | 0
[14 empty] | Series 11 | 23 | -10.40971 | -0.3127785 |  | -0.05777621 | -1.451795 | -10.35193 | 1.139017
[15 empty] | 24 | -10.24258 | 0.6341685 |  | -0.1879392 | -1.419319 | -10.05464 | 2.053488
[15 empty] | 25 | -7.983343 | 6.60396 |  | -0.996787 | -1.046797 | -6.986556 | 7.650758
[15 empty] | 6 | -8.15541 | 2.390585 |  | -0.412073 | -1.111749 | -7.743337 | 3.502333
[19 empty] | 0 | 0
[14 empty] | Series 12 | 24 | -10.24258 | 0.6341685 |  | -0.1879392 | -1.419319 | -10.05464 | 2.053488
[15 empty] | 26 | -9.750139 | 0.3127785 |  | -0.138418 | -1.353913 | -9.611721 | 1.666692
[15 empty] | 22 | -9.91727 | -0.6341685 |  | -0.008255001 | -1.386389 | -9.909015 | 0.7522205
[19 empty] | 0 | 0
[14 empty] | Series 13 | 20 | -0.8296525 | -2.390585 |  | 0.324631 | -0.1387303 | -1.154283 | -2.251854
[15 empty] | 27 | -2.855312 | 3.257142 |  | -0.4810942 | -0.3656844 | -2.374218 | 3.622826
[15 empty] | 26 | -9.750139 | 0.3127785 |  | -0.138418 | -1.353913 | -9.611721 | 1.666692
[19 empty] | 0 | 0
[14 empty] | Series 14 | 27 | -2.855312 | 3.257142 |  | -0.4810942 | -0.3656844 | -2.374218 | 3.622826
[15 empty] | 28 | -3.249365 | 7.043645 |  | -1.011908 | -0.3836759 | -2.237457 | 7.42732
[15 empty] | 25 | -7.983343 | 6.60396 |  | -0.996787 | -1.046797 | -6.986556 | 7.650758
[19 empty] | 0 | 0
[12 empty] | (010) |  | Series 15 | 25 | -7.983343 | 6.60396 |  | -0.996787 | -1.046797 | -6.986556 | 7.650758
[15 empty] | 29 | -4.193189 | 9.837598 |  | -1.409937 | -0.4878403 | -2.783252 | 10.32544
[15 empty] | 30 | -3.435038 | 8.972751 |  | -1.282195 | -0.3907426 | -2.152842 | 9.363494
[15 empty] | 5 | -5.128031 | 3.346819 |  | -0.5156928 | -0.6811129 | -4.612338 | 4.027931
[19 empty] | 0 | 0
[14 empty] | Series 16 | 30 | -3.435038 | 8.972751 |  | -1.282195 | -0.3907426 | -2.152842 | 9.363494
[15 empty] | 31 | -0.8531498 | 9.837598 |  | -1.377432 | -0.02299668 | 0.5242819 | 9.860594
[15 empty] | 32 | -1.611301 | 10.70244 |  | -1.505173 | -0.1200944 | -0.1061279 | 10.82254
[15 empty] | 29 | -4.193189 | 9.837598 |  | -1.409937 | -0.4878403 | -2.783252 | 10.32544
[19 empty] | 0 | 0
[14 empty] | Series 17 | 31 | -0.8531498 | 9.837598 |  | -1.377432 | -0.02299668 | 0.5242819 | 9.860594
[15 empty] | 33 | 4.595745 | 6.60396 |  | -0.8743682 | 0.7038734 | 5.470113 | 5.900087
[15 empty] | 12 | 0.8296525 | 2.390585 |  | -0.324631 | 0.1387303 | 1.154283 | 2.251854
[19 empty] | 0 | 0
[14 empty] | Series 18 | 32 | -1.611301 | 10.70244 |  | -1.505173 | -0.1200944 | -0.1061279 | 10.82254
[15 empty] | 34 | 1.740433 | 9.861102 |  | -1.355462 | 0.338189 | 3.095895 | 9.522913
[15 empty] | 28 | -3.249365 | 7.043645 |  | -1.011908 | -0.3836759 | -2.237457 | 7.42732
[19 empty] | 0 | 0
[14 empty] | Series 19 | 34 | 1.740433 | 9.861102 |  | -1.355462 | 0.338189 | 3.095895 | 9.522913
[15 empty] | 35 | 5.735698 | 7.043645 |  | -0.9244664 | 0.8668031 | 6.660164 | 6.176841
[15 empty] | 33 | 4.595745 | 6.60396 |  | -0.8743682 | 0.7038734 | 5.470113 | 5.900087
[19 empty] | 0 | 0
[12 empty] | (100) |  | Series 20 | 33 | 4.595745 | 6.60396 |  | -0.8743682 | 0.7038734 | 5.470113 | 5.900087
[15 empty] | 36 | 9.91727 | 0.6341685 |  | 0.008255001 | 1.386389 | 9.909015 | -0.7522205
[15 empty] | 37 | 9.750139 | -0.3127785 |  | 0.138418 | 1.353913 | 9.611721 | -1.666692
[15 empty] | 11 | 2.855312 | -3.257142 |  | 0.4810942 | 0.3656844 | 2.374218 | -3.622826
[19 empty] | 0 | 0
[14 empty] | Series 21 | 37 | 9.750139 | -0.3127785 |  | 0.138418 | 1.353913 | 9.611721 | -1.666692
[15 empty] | 38 | 10.24258 | -0.6341685 |  | 0.1879392 | 1.419319 | 10.05464 | -2.053488
[15 empty] | 39 | 10.40971 | 0.3127785 |  | 0.05777621 | 1.451795 | 10.35193 | -1.139017
[15 empty] | 36 | 9.91727 | 0.6341685 |  | 0.008255001 | 1.386389 | 9.909015 | -0.7522205
[19 empty] | 0 | 0
[14 empty] | Series 22 | 38 | 10.24258 | -0.6341685 |  | 0.1879392 | 1.419319 | 10.05464 | -2.053488
[15 empty] | 15 | 7.983343 | -6.60396 |  | 0.996787 | 1.046797 | 6.986556 | -7.650758
[19 empty] | 0 | 0
[14 empty] | Series 23 | 39 | 10.40971 | 0.3127785 |  | 0.05777621 | 1.451795 | 10.35193 | -1.139017
[15 empty] | 40 | 9.723776 | 3.257142 |  | -0.3586754 | 1.384986 | 10.08245 | 1.872156
[15 empty] | 35 | 5.735698 | 7.043645 |  | -0.9244664 | 0.8668031 | 6.660164 | 6.176841
[19 empty] | 0 | 0
[14 empty] | Series 24 | 40 | 9.723776 | 3.257142 |  | -0.3586754 | 1.384986 | 10.08245 | 1.872156
[15 empty] | 21 | 8.15541 | -2.390585 |  | 0.412073 | 1.111749 | 7.743337 | -3.502333

## Vertex labelling diagrams
NASA image S72-55208 analysis: relevant vectors to analyse to define local geometry of (hhl) facet borders; here (hhl) = (114)
(hkl)1 facet |  |  | (hkl)2 facets |  |  | Facet border vector, r |  |  | Vertex | Projection on (001)
h | k | l |  |  |  | u | v | w |  | a | 1.4
[10 empty] | b | 1.788608
1 | 1 | 4 | 4 | 1 | 1 | -3 | 15 | -3
|  |  | 1 | 4 | 1 | -15 | 3 | 3 | 1 | 0.7071068 | 0
|  |  | -1 | 1 | 4 | 0 | -8 | 2 | 2 | 0 | 0.7071068
|  |  | 1 | -1 | 4 | 8 | 0 | -2 | 3 | -0.7071068 | 0
[9 empty] | 4 | 0 | -0.7071068
-1 | 1 | 4 | 1 | 1 | 4 | 0 | 8 | -2 | 1 | 0.7071068 | 0
|  |  | -1 | 4 | 1 | -15 | -3 | -3
|  |  | -4 | 1 | 1 | -3 | -15 | 3 | 2 | 0 | 0.7071068
|  |  | -1 | -1 | 4 | 8 | 0 | 2 | 5 | 0 | 2.065306
-1 | -1 | 4 | -1 | 1 | 4 | -8 | 0 | -2 | 3 | -0.7071068 | 0
|  |  | -4 | -1 | 1 | 3 | -15 | -3 | 7 | -2.065306 | 0
|  |  | -1 | -4 | 1 | 15 | -3 | 3
|  |  | 1 | -1 | 4 | 0 | 8 | 2 | 4 | 0 | -0.7071068
[9 empty] | 9 | 0 | -2.065306
1 | -1 | 4 | 1 | 1 | 4 | -8 | 0 | 2
|  |  | -1 | -1 | 4 | 0 | -8 | -2 | 1 | 0.7071068 | 0
|  |  | 1 | -4 | 1 | 15 | 3 | -3 | 11 | 2.065306 | 0
|  |  | 4 | -1 | 1 | 3 | 15 | 3
[9 empty] | 5 | 0 | 2.065306
[9 empty] | 6 | -1.721089 | 1.721089
[9 empty] | 7 | -2.065306 | 0
[9 empty] | 8 | -1.721089 | -1.721089
[9 empty] | 9 | 0 | -2.065306
[9 empty] | 10 | 1.721089 | -1.721089
[9 empty] | 11 | 2.065306 | 0
[9 empty] | 12 | 1.721089 | 1.721089
[9 empty] | 5 | 0 | 2.065306