## (hhl) facet geometry
Crystal 5 analysis: relevant vectors to analyse to define local geometry of (hhl) facet borders | [15 empty] | Transformation matrix |  |  |  |  | Rotation angle
[21 empty] | in plane | -8
h | h | l | [6 empty] | Theta |  | Phi | Projection direction [UVW] |  |  |  | 0.8541504 | -0.230026 | -0.4663852 |  | 1 | of diagram
[16 empty] | 0 | 0.8968496 | -0.4423356 |  | 1
2 | 2 | 9 | [6 empty] | 40 |  | 36 | 0.5200261 | 0.3778211 | 0.7660444 |  | 0.5200261 | 0.3778211 | 0.7660444 |  | 1 | Rotation matrix
[9 empty] | Relevant angles for assessing 'correctness' of projectional geometry | [11 empty] | 0.9902681 | 0.1391731
[21 empty] | -0.1391731 | 0.9902681
2 | 2 | 9 | 9 | 2 | 2 | -14 | 77 | -14 | -0.1760902 | 0.968496 | -0.1760902 | -0.2486098 | 0.9158074 | -0.282918 |  | 6.037701 |  | 34.5
2 | -2 | 9 | 9 | -2 | 2 | 14 | 77 | 14 | 0.1760902 | 0.968496 | 0.1760902 | -0.1319642 | 0.7446814 | -0.2777012
2 | 2 | 9 | 2 | 9 | 2 | -77 | 14 | 14 | -0.968496 | 0.1760902 | 0.1760902 | -0.8113339 | 0.2902752 | 0.4076039 |  | 11.29667 |  | 28
-2 | 2 | 9 | -2 | 9 | 2 | -77 | -14 | -14 | -0.968496 | -0.1760902 | -0.1760902 | -0.6018429 | 0.09029887 | 0.3640222
2 | -2 | 9 | 2 | 2 | 9 | -36 | 0 | 8 | -0.9761871 | 0 | 0.2169305 | -0.7986167 | 0.1290124 | 0.4785073 |  | 78.7661 |  | 66
2 | 2 | 9 | 9 | 2 | 2 | -14 | 77 | -14 | -0.1760902 | 0.968496 | -0.1760902 | -0.2486098 | 0.9158074 | -0.282918
2 | 2 | 9 | 9 | 2 | 2 | -14 | 77 | -14 | -0.1760902 | 0.968496 | -0.1760902 | -0.2486098 | 0.9158074 | -0.282918 |  | 111.9099 |  | 127
2 | 9 | 2 | 2 | 2 | 9 | 77 | -14 | -14 | 0.968496 | -0.1760902 | -0.1760902 | 0.8113339 | -0.2902752 | -0.4076039
2 | 9 | 2 | 2 | 2 | 9 | 77 | -14 | -14 | 0.968496 | -0.1760902 | -0.1760902 | 0.8113339 | -0.2902752 | -0.4076039 |  | 77.94579 |  | 70
2 | 2 | 9 | -2 | 2 | 9 | 0 | -36 | 8 | 0 | -0.9761871 | 0.2169305 | 0.105381 | -0.8996233 | 0.3721661
-2 | 2 | 9 | 2 | 2 | 9 | 0 | 36 | -8 | 0 | 0.9761871 | -0.2169305 | -0.105381 | 0.8996233 | -0.3721661 |  | 91.37822 |  | 97
2 | 2 | 9 | 2 | -2 | 9 | 36 | 0 | -8 | 0.9761871 | 0 | -0.2169305 | 0.7986167 | -0.1290124 | -0.4785073
Projectional geometry for truncated trapezohedron
(hkl)1 facet |  |  | (hkl)2 facets |  |  | Facet border vector, r |  |  | Unit length facet border vector |  |  | Projected unit length facet vector, rp |  |  | p.rp | Projected vectors for diagram
h | k | l |  |  |  | u | v | w | up | vp | wp | up | vp | wp
2 | 2 | 9 | 9 | 2 | 2 | -14 | 77 | -14 | -0.1760902 | 0.968496 | -0.1760902 | -0.2486098 | 0.9158074 | -0.282918 | 0 | -0.2910609 | 0.9464862 | 0 |  | 0
|  |  | 2 | 9 | 2 | -77 | 14 | 14 | -0.968496 | 0.1760902 | 0.1760902 | -0.8113339 | 0.2902752 | 0.4076039 | 0 | -0.9498724 | 0.08003547 | 0 |  | 0
|  |  | -2 | 2 | 9 | 0 | -36 | 8 | 0 | -0.9761871 | 0.2169305 | 0.105381 | -0.8996233 | 0.3721661 | 0 | 0.1233753 | -0.9714491 | 0 |  | 0
|  |  | 2 | -2 | 9 | 36 | 0 | -8 | 0.9761871 | 0 | -0.2169305 | 0.7986167 | -0.1290124 | -0.4785073 | 0 | 0.9349837 | 0.09595605 | 0 |  | 0
-2 | 2 | 9 | 2 | 2 | 9 | 0 | 36 | -8 | 0 | 0.9761871 | -0.2169305 | -0.105381 | 0.8996233 | -0.3721661 | 0 | -0.1233753 | 0.9714491 | 0 |  | 0
|  |  | -2 | 9 | 2 | -77 | -14 | -14 | -0.968496 | -0.1760902 | -0.1760902 | -0.6018429 | 0.09029887 | 0.3640222 | 0 | -0.70461 | -0.08003547 | 0 |  | 0
|  |  | -9 | 2 | 2 | -14 | -77 | 14 | -0.1760902 | -0.968496 | 0.1760902 | -0.008331433 | -0.8466121 | 0.4232137 | 0 | -0.009754058 | -0.9464862 | 0 |  | 0
|  |  | -2 | -2 | 9 | 36 | 0 | 8 | 0.9761871 | 0 | 0.2169305 | 0.6257825 | -0.2545838 | -0.2992465 | 0 | 0.7326374 | -0.09595605 | 0 |  | 0
-2 | -2 | 9 | -2 | 2 | 9 | -36 | 0 | -8 | -0.9761871 | 0 | -0.2169305 | -0.6257825 | 0.2545838 | 0.2992465 | 0 | -0.7326374 | 0.09595605 | 0 |  | 0
|  |  | -9 | -2 | 2 | 14 | -77 | -14 | 0.1760902 | -0.968496 | -0.1760902 | 0.3889055 | -0.8138766 | 0.1374056 | 0 | 0.4553126 | -0.7907043 | 0 |  | 0
|  |  | -2 | -9 | 2 | 77 | -14 | 14 | 0.968496 | -0.1760902 | 0.1760902 | 0.6710382 | -0.3922059 | -0.2620915 | 0 | 0.7856207 | -0.2358174 | 0 |  | 0
|  |  | 2 | -2 | 9 | 0 | 36 | 8 | 0 | 0.9761871 | 0.2169305 | -0.2782152 | 0.7740519 | -0.1929052 | 0 | -0.3257216 | 0.7795369 | 0 |  | 0
2 | -2 | 9 | 2 | 2 | 9 | -36 | 0 | 8 | -0.9761871 | 0 | 0.2169305 | -0.7986167 | 0.1290124 | 0.4785073 | 0 | -0.9349837 | -0.09595605 | 0 |  | 0
|  |  | -2 | -2 | 9 | 0 | -36 | -8 | 0 | -0.9761871 | -0.2169305 | 0.2782152 | -0.7740519 | 0.1929052 | 0 | 0.3257216 | -0.7795369 | 0 |  | 0
|  |  | 2 | -9 | 2 | 77 | 14 | -14 | 0.968496 | 0.1760902 | -0.1760902 | 0.7421386 | 0.01163189 | -0.5095347 | 0 | 0.8688617 | 0.2358174 | 0 |  | 0
|  |  | 9 | -2 | 2 | 14 | 77 | 14 | 0.1760902 | 0.968496 | 0.1760902 | -0.1319642 | 0.7446814 | -0.2777012 | 0 | -0.1544977 | 0.7907043 | 0 |  | 0
[9 empty] | (001) facet corner vectors |  |  | Projected (001) facet corner vectors
[9 empty] | 0.7071068 | 0 | 0 | 0.5158859 | -0.1389301 | -0.2816853 | 0 | 0.6039755 | 0 | 0 |  | 0
[9 empty] | 0 | 0.7071068 | 0 | -0.1389301 | 0.6061682 | -0.2046563 | 0 | -0.162653 | 0.6341685 | 0 |  | 0
Vectors to centres of {001} faces
[9 empty] | 0 | 0 | 10.25205 | -4.084037 | -2.967227 | 4.235899 | 0 | -4.781403 | -4.534845 | 0 |  | 0
[9 empty] | 0 | 10.25205 | 0 | -2.01429 | 8.78858 | -2.967227 | 0 | -2.358238 | 9.194544 | 0 |  | 0
[9 empty] | 10.25205 | 0 | 0 | 7.479615 | -2.01429 | -4.084037 | 0 | 8.75679 | 0 | 0 |  | 0
[6 empty] | Border vectors for (0 -1 0) 'face' |  |  | Unit length facet border vector
2 | -9 | 2 | -2 | -9 | 2 | 0 | -8 | -36 | 0 | -0.2169305 | -0.9761871 | 0.4314987 | 0.09657171 | -0.3405513 | 0 | 0.5051789 | 0.2372482 | 0 |  | 0
|  |  | 0 | -1 | 0 | 2 | 0 | -2 | 0.7071068 | 0 | -0.7071068 | 0.7975712 | 0.06572622 | -0.5738447 | 0 | 0.9337597 | 0.3127785 | 0 |  | 0
|  |  | 2 | -9 | -2 | 36 | 8 | 0 | 0.9761871 | 0.2169305 | 0 | 0.6695778 | -0.005834228 | -0.4516626 | 0 | 0.7839109 | 0.194554 | 0 |  | 0
|  |  | 9 | -2 | 2 | -14 | 14 | 77 | -0.1760902 | 0.1760902 | 0.968496 | -0.5488813 | -0.09475844 | 0.4193417 | 0 | -0.642605 | -0.2704738 | 0 |  | 0
-2 | -9 | 2 | 0 | -1 | 0 | -2 | 0 | -2 | -0.7071068 | 0 | -0.7071068 | -0.2342007 | 0.3435864 | -0.01047424 | 6.245005e-17 | -0.2741914 | 0.3127785 | 6.245005e-17 |  | 0
|  |  | -2 | -9 | -2 | -36 | 8 | 0 | -0.9761871 | 0.2169305 | 0 | -0.7548214 | 0.377762 | 0.3260912 | 0 | -0.8837102 | 0.194554 | 0 |  | 0
|  |  | -9 | -2 | 2 | 14 | 14 | 77 | 0.1760902 | 0.1760902 | 0.968496 | -0.2919401 | -0.1639537 | 0.279046 | 0 | -0.34179 | -0.2704738 | 0 |  | 0
-2 | -9 | -2 | 2 | -9 | -2 | 0 | 8 | -36 | 0 | 0.2169305 | -0.9761871 | 0.3462551 | 0.4684995 | -0.4661227 | 0 | 0.4053796 | 0.6263562 | 0 |  | 0
[6 empty] | -77 | 14 | 14 | -0.968496 | 0.1760902 | 0.1760902 | -0.8113339 | 0.2902752 | 0.4076039 | 0 | -0.9498724 | 0.08003547 | 0 |  | 0
[6 empty] | -14 | -14 | 77 | -0.1760902 | -0.1760902 | 0.968496 | -0.479686 | -0.3966655 | 0.5212724 | 0 | -0.5615944 | -0.5863266 | 0 |  | 0
2 | -9 | -2 | 9 | -2 | -2 | -14 | 14 | -77 | -0.1760902 | 0.1760902 | -0.968496 | 0.2227448 | 0.4658608 | -0.3809768 | 0 | 0.2607794 | 0.5863266 | 0 |  | 0
[6 empty] | -77 | -14 | -14 | -0.968496 | -0.1760902 | -0.1760902 | -0.6018429 | 0.09029887 | 0.3640222 | 0 | -0.70461 | -0.08003547 | 0 |  | 0
[6 empty] | Border vectors for (-1 0 0) 'face' |  |  | Unit length facet border vector
-9 | -2 | 2 | -2 | -9 | 2 | 14 | 14 | 77 | 0.1760902 | 0.1760902 | 0.968496 | -0.2919401 | -0.1639537 | 0.279046 | 0 | -0.34179 | -0.2704738 | 0 |  | 0
|  |  | -9 | -2 | -2 | -8 | 36 | 0 | -0.2169305 | 0.9761871 | 0 | -0.3500647 | 0.8794594 | -0.1961185 | 0 | -0.4098397 | 0.875493 | 0 |  | 0
|  |  | -1 | 0 | 0 | 0 | 2 | 2 | 0 | 0.7071068 | 0.7071068 | -0.4206153 | 0.4015118 | 0.08750317 | 0 | -0.4924371 | 0.32139 | 0 |  | 0
|  |  | -9 | 2 | 2 | 8 | 0 | 36 | 0.2169305 | 0 | 0.9761871 | -0.2306103 | -0.3251574 | 0.3169199 | 0 | -0.269988 | -0.4318022 | 0 |  | 0
-9 | 2 | 2 | -1 | 0 | 0 | 0 | 2 | -2 | 0 | 0.7071068 | -0.7071068 | 0.1427552 | 0.8108245 | -0.4968158 | 0 | 0.1671312 | 0.9469469 | 0 |  | 0
|  |  | -9 | 2 | -2 | 8 | 36 | 0 | 0.2169305 | 0.9761871 | 0 | -0.03353156 | 0.7942158 | -0.3689527 | 0 | -0.03925721 | 0.875493 | 0 |  | 0
|  |  | -2 | 9 | 2 | 14 | -14 | 77 | 0.1760902 | -0.1760902 | 0.968496 | -0.2227448 | -0.4658608 | 0.3809768 | 0 | -0.2607794 | -0.5863266 | 0 |  | 0
-9 | -2 | -2 | -2 | -2 | -9 | -14 | 77 | -14 | -0.1760902 | 0.968496 | -0.1760902 | -0.2486098 | 0.9158074 | -0.282918 | 0 | -0.2910609 | 0.9464862 | 0 |  | 0
|  |  | -9 | 2 | -2 | -8 | 0 | 36 | -0.2169305 | 0 | 0.9761871 | -0.5471435 | -0.2399138 | 0.4897541 | 0 | -0.6405704 | -0.4318022 | 0 |  | 0
-9 | 2 | -2 | -2 | 2 | -9 | 14 | 77 | 14 | 0.1760902 | 0.968496 | 0.1760902 | -0.1319642 | 0.7446814 | -0.2777012 | 0 | -0.1544977 | 0.7907043 | 0 |  | 0
|  |  | -2 | 9 | -2 | -14 | 14 | 77 | -0.1760902 | 0.1760902 | 0.968496 | -0.5488813 | -0.09475844 | 0.4193417 | 0 | -0.642605 | -0.2704738 | 0 |  | 0
[6 empty] | Border vectors for (010) 'face' |  |  | Unit length facet border vector
-2 | 9 | 2 | -2 | 9 | -2 | 36 | 8 | 0 | 0.9761871 | 0.2169305 | 0 | 0.6695778 | -0.005834228 | -0.4516626 | 0 | 0.7839109 | 0.194554 | 0 |  | 0
|  |  | 0 | 1 | 0 | 2 | 0 | 2 | 0.7071068 | 0 | 0.7071068 | 0.2342007 | -0.3435864 | 0.01047424 | -6.245005e-17 | 0.2741914 | -0.3127785 | -6.245005e-17 |  | 0
|  |  | 2 | 9 | 2 | 0 | -8 | 36 | 0 | -0.2169305 | 0.9761871 | -0.3462551 | -0.4684995 | 0.4661227 | 0 | -0.4053796 | -0.6263562 | 0 |  | 0
2 | 9 | 2 | 0 | 1 | 0 | 2 | 0 | -2 | 0.7071068 | 0 | -0.7071068 | 0.7975712 | 0.06572622 | -0.5738447 | 0 | 0.9337597 | 0.3127785 | 0 |  | 0
|  |  | 2 | 9 | -2 | 36 | -8 | 0 | 0.9761871 | -0.2169305 | 0 | 0.7548214 | -0.377762 | -0.3260912 | 0 | 0.8837102 | -0.194554 | 0 |  | 0
|  |  | 9 | 2 | 2 | -14 | -14 | 77 | -0.1760902 | -0.1760902 | 0.968496 | -0.479686 | -0.3966655 | 0.5212724 | 0 | -0.5615944 | -0.5863266 | 0 |  | 0
-2 | 9 | -2 | 2 | 9 | -2 | 0 | -8 | -36 | 0 | -0.2169305 | -0.9761871 | 0.4314987 | 0.09657171 | -0.3405513 | 0 | 0.5051789 | 0.2372482 | 0 |  | 0
|  |  | -2 | 2 | -9 | -77 | -14 | 14 | -0.968496 | -0.1760902 | 0.1760902 | -0.7421386 | -0.01163189 | 0.5095347 | 0 | -0.8688617 | -0.2358174 | 0 |  | 0
2 | 9 | -2 | 2 | 2 | -9 | 77 | -14 | 14 | 0.968496 | -0.1760902 | 0.1760902 | 0.6710382 | -0.3922059 | -0.2620915 | 0 | 0.7856207 | -0.2358174 | 0 |  | 0
|  |  | 9 | 2 | -2 | 14 | 14 | 77 | 0.1760902 | 0.1760902 | 0.968496 | -0.2919401 | -0.1639537 | 0.279046 | 0 | -0.34179 | -0.2704738 | 0 |  | 0
[6 empty] | Border vectors for (100) 'face' |  |  | Unit length facet border vector
9 | 2 | 2 | 9 | 2 | -2 | 8 | -36 | 0 | 0.2169305 | -0.9761871 | 0 | 0.3500647 | -0.8794594 | 0.1961185 | 0 | 0.4098397 | -0.875493 | 0 |  | 0
|  |  | 1 | 0 | 0 | 0 | -2 | 2 | 0 | -0.7071068 | 0.7071068 | -0.1427552 | -0.8108245 | 0.4968158 | 0 | -0.1671312 | -0.9469469 | 0 |  | 0
|  |  | 9 | -2 | 2 | -8 | 0 | 36 | -0.2169305 | 0 | 0.9761871 | -0.5471435 | -0.2399138 | 0.4897541 | 0 | -0.6405704 | -0.4318022 | 0 |  | 0
9 | -2 | 2 | 1 | 0 | 0 | 0 | -2 | -2 | 0 | -0.7071068 | -0.7071068 | 0.4206153 | -0.4015118 | -0.08750317 | 0 | 0.4924371 | -0.32139 | 0 |  | 0
|  |  | 9 | -2 | -2 | -8 | -36 | 0 | -0.2169305 | -0.9761871 | 0 | 0.03353156 | -0.7942158 | 0.3689527 | 0 | 0.03925721 | -0.875493 | 0 |  | 0
9 | 2 | -2 | 9 | -2 | -2 | -8 | 0 | -36 | -0.2169305 | 0 | -0.9761871 | 0.2306103 | 0.3251574 | -0.3169199 | 0 | 0.269988 | 0.4318022 | 0 |  | 0
|  |  | 2 | 2 | -9 | -14 | 77 | 14 | -0.1760902 | 0.968496 | 0.1760902 | -0.3889055 | 0.8138766 | -0.1374056 | 0 | -0.4553126 | 0.7907043 | 0 |  | 0
9 | -2 | -2 | 2 | -2 | -9 | -14 | -77 | 14 | -0.1760902 | -0.968496 | 0.1760902 | -0.008331433 | -0.8466121 | 0.4232137 | 0 | -0.009754058 | -0.9464862 | 0 |  | 0
[6 empty] | Projection on (001) |  |  | Projection on (010) |  |  | Face |  | Series
[14 empty] | name |  | Vertices on plot |  |  |  |  | Vertices on plot after a
[6 empty] | a | 8 |  | a1 | 6.5 | [5 empty] | without any rotation |  |  |  |  | rotation in the plane of plot
[6 empty] | b | 7.440771 |  | g1 | 3.070805
|  |  |  | 1 |  | 0.7071068 | 0 |  |  |  |  | (001) |  | (001) facet | 1 | -4.177428 | -4.534845 |  | 0.590474 | -0.6255184 | -4.767902 | -3.909327
|  |  |  | 2 |  | 0 | 0.7071068 | [7 empty] | 2 | -4.944056 | -3.900676 |  | 0.494754 | -0.7260407 | -5.43881 | -3.174636
|  |  |  | 3 |  | -0.7071068 | 0 | [7 empty] | 3 | -5.385379 | -4.534845 |  | 0.5787183 | -0.7936326 | -5.964097 | -3.741212
|  |  |  | 4 |  | 0 | -0.7071068 | [7 empty] | 4 | -4.61875 | -5.169013 |  | 0.6744383 | -0.6931103 | -5.293188 | -4.475903
|  |  |  | 1 |  | 0.7071068 | 0 | [7 empty] | 1 | -4.177428 | -4.534845 |  | 0.590474 | -0.6255184 | -4.767902 | -3.909327
[19 empty] | 0 | 0
|  |  |  | 2 |  | 0 | 0.7071068 | [6 empty] | Series 1 | 2 | -4.944056 | -3.900676 |  | 0.494754 | -0.7260407 | -5.43881 | -3.174636
|  |  |  | 5 |  | 0 | 8.516603 | [7 empty] | 5 | -5.931058 | 3.870916 |  | -0.596448 | -0.7877723 | -5.33461 | 4.658688
[19 empty] | 0 | 0
|  |  |  | 3 |  | -0.7071068 | 0 | [6 empty] | Series 2 | 3 | -5.385379 | -4.534845 |  | 0.5787183 | -0.7936326 | -5.964097 | -3.741212
|  |  |  | 7 |  | -8.516603 | 0 | [7 empty] | 7 | -11.24648 | -3.767196 |  | 0.4148425 | -1.601869 | -11.66132 | -2.165327
[19 empty] | 0 | 0
|  |  |  | 4 |  | 0 | -0.7071068 | [6 empty] | Series 3 | 4 | -4.61875 | -5.169013 |  | 0.6744383 | -0.6931103 | -5.293188 | -4.475903
|  |  |  | 9 |  | 0 | -8.516603 | [7 empty] | 9 | -2.012977 | -11.40531 |  | 1.567722 | -0.391148 | -3.580699 | -11.01416
[19 empty] | 0 | 0
|  |  |  | 1 |  | 0.7071068 | 0 | [6 empty] | Series 4 | 1 | -4.177428 | -4.534845 |  | 0.590474 | -0.6255184 | -4.767902 | -3.909327
|  |  |  | 11 |  | 8.516603 | 0 | [7 empty] | 11 | 3.302442 | -3.767196 |  | 0.5564315 | 0.422949 | 2.74601 | -4.190145
|  |  |  | 5 |  | 0 | 8.516603 | [6 empty] | Upper face | 5 | -5.931058 | 3.870916 |  | -0.596448 | -0.7877723 | -5.33461 | 4.658688
|  |  |  | 6 |  | -7.206357 | 7.206357 | [6 empty] | boundary | 6 | -11.1739 | 3.275391 |  | -0.5645898804 | -1.52323 | -10.60931 | 4.798621
|  |  |  | 7 |  | -8.516603 | 0 | [7 empty] | 7 | -11.24648 | -3.767196 |  | 0.4148425 | -1.601869 | -11.66132 | -2.165327
|  |  |  | 8 |  | -7.206357 | -7.206357 | [7 empty] | 8 | -7.858601 | -9.650646 |  | 1.266631 | -1.187625 | -9.125232 | -8.463021
|  |  |  | 9 |  | 0 | -8.516603 | [7 empty] | 9 | -2.012977 | -11.40531 |  | 1.567722 | -0.391148 | -3.580699 | -11.01416
|  |  |  | 10 |  | 7.206357 | -7.206357 | [7 empty] | 10 | 4.452024 | -9.650646 |  | 1.386437 | 0.5256825 | 3.065586 | -10.17633
|  |  |  | 11 |  | 8.516603 | 0 | [7 empty] | 11 | 3.302442 | -3.767196 |  | 0.5564315 | 0.422949 | 2.74601 | -4.190145
|  |  |  | 12 |  | 7.206357 | 7.206357 | [7 empty] | 12 | 1.136724 | 3.275391 |  | -0.4447837 | 0.1900773 | 1.581508 | 3.085313
|  |  |  | 5 |  | 0 | 8.516603 | [7 empty] | 5 | -5.931058 | 3.870916 |  | -0.596448 | -0.7877723 | -5.33461 | 4.658688
[19 empty] | 0 | 0
[12 empty] | (0 -1 0) |  | Series 5 | 9 | -2.012977 | -11.40531 |  | 1.567722 | -0.391148 | -3.580699 | -11.01416
[15 empty] | 13 | 2.028454 | -9.507323 |  | 1.342904 | 0.1897816 | 0.6855491 | -9.697105
[15 empty] | 14 | 2.962213 | -9.194544 |  | 1.308461 | 0.3227797 | 1.653752 | -9.517324
[15 empty] | 15 | 9.2335 | -7.638112 |  | 1.15288 | 1.210721 | 8.080621 | -8.848834
[15 empty] | 10 | 4.452024 | -9.650646 |  | 1.386437 | 0.5256825 | 3.065586 | -10.17633
[19 empty] | 0 | 0
[14 empty] | Series 6 | 13 | 2.028454 | -9.507323 |  | 1.342904 | 0.1897816 | 0.6855491 | -9.697105
[15 empty] | 16 | 1.754262 | -9.194544 |  | 1.296706 | 0.1546654 | 0.4575565 | -9.34921
[15 empty] | 17 | -5.315419 | -7.638112 |  | 1.011291 | -0.814097 | -6.32671 | -6.824015
[15 empty] | 8 | -7.858601 | -9.650646 |  | 1.266631 | -1.187625 | -9.125232 | -8.463021
[19 empty] | 0 | 0
[14 empty] | Series 7 | 16 | 1.754262 | -9.194544 |  | 1.296706 | 0.1546654 | 0.4575565 | -9.34921
[15 empty] | 18 | 2.688022 | -8.881766 |  | 1.262263 | 0.2876636 | 1.425759 | -9.16943
[15 empty] | 14 | 2.962213 | -9.194544 |  | 1.308461 | 0.3227797 | 1.653752 | -9.517324
[19 empty] | 0 | 0
[14 empty] | Series 8 | 18 | 2.688022 | -8.881766 |  | 1.262263 | 0.2876636 | 1.425759 | -9.16943
[15 empty] | 19 | 5.931058 | -3.870916 |  | 0.596448 | 0.7877723 | 5.33461 | -4.658688
[15 empty] | 20 | -1.136724 | -3.275391 |  | 0.4447837 | -0.1900773 | -1.581508 | -3.085313
[15 empty] | 17 | -5.315419 | -7.638112 |  | 1.011291 | -0.814097 | -6.32671 | -6.824015
[19 empty] | 0 | 0
[14 empty] | Series 9 | 15 | 9.2335 | -7.638112 |  | 1.15288 | 1.210721 | 8.080621 | -8.848834
[15 empty] | 21 | 11.1739 | -3.275391 |  | 0.5645898804 | 1.52323 | 10.60931 | -4.798621
[15 empty] | 19 | 5.931058 | -3.870916 |  | 0.596448 | 0.7877723 | 5.33461 | -4.658688
[19 empty] | 0 | 0
[12 empty] | (-1 0 0) |  | Series 10 | 17 | -5.315419 | -7.638112 |  | 1.011291 | -0.814097 | -6.32671 | -6.824015
[15 empty] | 22 | -8.594137 | -0.6341685 |  | 0.004621643 | -1.202244 | -8.598758 | 0.5680759
[15 empty] | 23 | -9.086574 | -0.3127785 |  | -0.04489956 | -1.267651 | -9.041674 | 0.9548721
[15 empty] | 7 | -11.24648 | -3.767196 |  | 0.4148425 | -1.601869 | -11.66132 | -2.165327
[19 empty] | 0 | 0
[14 empty] | Series 11 | 23 | -9.086574 | -0.3127785 |  | -0.04489956 | -1.267651 | -9.041674 | 0.9548721
[15 empty] | 24 | -8.919443 | 0.6341685 |  | -0.1750626 | -1.235175 | -8.74438 | 1.869343
[15 empty] | 25 | -9.2335 | 7.638112 |  | -1.15288 | -1.210721 | -8.080621 | 8.848834
[15 empty] | 6 | -11.1739 | 3.275391 |  | -0.5645898804 | -1.52323 | -10.60931 | 4.798621
[19 empty] | 0 | 0
[14 empty] | Series 12 | 24 | -8.919443 | 0.6341685 |  | -0.1750626 | -1.235175 | -8.74438 | 1.869343
[15 empty] | 26 | -8.427006 | 0.3127785 |  | -0.1255414 | -1.169769 | -8.301464 | 1.482547
[15 empty] | 22 | -8.594137 | -0.6341685 |  | 0.004621643 | -1.202244 | -8.598758 | 0.5680759
[19 empty] | 0 | 0
[14 empty] | Series 13 | 20 | -1.136724 | -3.275391 |  | 0.4447837 | -0.1900773 | -1.581508 | -3.085313
[15 empty] | 27 | -3.302442 | 3.767196 |  | -0.5564315 | -0.422949 | -2.74601 | 4.190145
[15 empty] | 26 | -8.427006 | 0.3127785 |  | -0.1255414 | -1.169769 | -8.301464 | 1.482547
[19 empty] | 0 | 0
[14 empty] | Series 14 | 27 | -3.302442 | 3.767196 |  | -0.5564315 | -0.422949 | -2.74601 | 4.190145
[15 empty] | 28 | -4.452024 | 9.650646 |  | -1.386437 | -0.5256825 | -3.065586 | 10.17633
[15 empty] | 25 | -9.2335 | 7.638112 |  | -1.15288 | -1.210721 | -8.080621 | 8.848834
[19 empty] | 0 | 0
[12 empty] | (010) |  | Series 15 | 25 | -9.2335 | 7.638112 |  | -1.15288 | -1.210721 | -8.080621 | 8.848834
[15 empty] | 29 | -4.13808 | 8.902713 |  | -1.27929 | -0.4892688 | -2.85879 | 9.391982
[15 empty] | 30 | -3.296091 | 7.942232 |  | -1.137422 | -0.381434 | -2.158669 | 8.323666
[15 empty] | 5 | -5.931058 | 3.870916 |  | -0.596448 | -0.7877723 | -5.33461 | 4.658688
[19 empty] | 0 | 0
[14 empty] | Series 16 | 30 | -3.296091 | 7.942232 |  | -1.137422 | -0.381434 | -2.158669 | 8.323666
[15 empty] | 31 | -0.4286969 | 8.902713 |  | -1.24319 | 0.02697752 | 0.8144934 | 8.875736
[15 empty] | 32 | -1.270685 | 9.863195 |  | -1.385058 | -0.08085727 | 0.1143725 | 9.944053
[15 empty] | 29 | -4.13808 | 8.902713 |  | -1.27929 | -0.4892688 | -2.85879 | 9.391982
[19 empty] | 0 | 0
[14 empty] | Series 17 | 31 | -0.4286969 | 8.902713 |  | -1.24319 | 0.02697752 | 0.8144934 | 8.875736
[15 empty] | 33 | 5.315419 | 7.638112 |  | -1.011291 | 0.814097 | 6.32671 | 6.824015
[15 empty] | 12 | 1.136724 | 3.275391 |  | -0.4447837 | 0.1900773 | 1.581508 | 3.085313
[19 empty] | 0 | 0
[14 empty] | Series 18 | 32 | -1.270685 | 9.863195 |  | -1.385058 | -0.08085727 | 0.1143725 | 9.944053
[15 empty] | 34 | 2.012977 | 11.40531 |  | -1.567722 | 0.391148 | 3.580699 | 11.01416
[15 empty] | 28 | -4.452024 | 9.650646 |  | -1.386437 | -0.5256825 | -3.065586 | 10.17633
[19 empty] | 0 | 0
[14 empty] | Series 19 | 34 | 2.012977 | 11.40531 |  | -1.567722 | 0.391148 | 3.580699 | 11.01416
[15 empty] | 35 | 7.858601 | 9.650646 |  | -1.266631 | 1.187625 | 9.125232 | 8.463021
[15 empty] | 33 | 5.315419 | 7.638112 |  | -1.011291 | 0.814097 | 6.32671 | 6.824015
[19 empty] | 0 | 0
[12 empty] | (100) |  | Series 20 | 33 | 5.315419 | 7.638112 |  | -1.011291 | 0.814097 | 6.32671 | 6.824015
[15 empty] | 36 | 8.594137 | 0.6341685 |  | -0.004621643 | 1.202244 | 8.598758 | -0.5680759
[15 empty] | 37 | 8.427006 | -0.3127785 |  | 0.1255414 | 1.169769 | 8.301464 | -1.482547
[15 empty] | 11 | 3.302442 | -3.767196 |  | 0.5564315 | 0.422949 | 2.74601 | -4.190145
[19 empty] | 0 | 0
[14 empty] | Series 21 | 37 | 8.427006 | -0.3127785 |  | 0.1255414 | 1.169769 | 8.301464 | -1.482547
[15 empty] | 38 | 8.919443 | -0.6341685 |  | 0.1750626 | 1.235175 | 8.74438 | -1.869343
[15 empty] | 39 | 9.086574 | 0.3127785 |  | 0.04489956 | 1.267651 | 9.041674 | -0.9548721
[15 empty] | 36 | 8.594137 | 0.6341685 |  | -0.004621643 | 1.202244 | 8.598758 | -0.5680759
[19 empty] | 0 | 0
[14 empty] | Series 22 | 38 | 8.919443 | -0.6341685 |  | 0.1750626 | 1.235175 | 8.74438 | -1.869343
[15 empty] | 15 | 9.2335 | -7.638112 |  | 1.15288 | 1.210721 | 8.080621 | -8.848834
[19 empty] | 0 | 0
[14 empty] | Series 23 | 39 | 9.086574 | 0.3127785 |  | 0.04489956 | 1.267651 | 9.041674 | -0.9548721
[15 empty] | 40 | 11.24648 | 3.767196 |  | -0.4148425 | 1.601869 | 11.66132 | 2.165327
[15 empty] | 35 | 7.858601 | 9.650646 |  | -1.266631 | 1.187625 | 9.125232 | 8.463021
[19 empty] | 0 | 0
[14 empty] | Series 24 | 40 | 11.24648 | 3.767196 |  | -0.4148425 | 1.601869 | 11.66132 | 2.165327
[15 empty] | 21 | 11.1739 | -3.275391 |  | 0.5645898804 | 1.52323 | 10.60931 | -4.798621

## Vertex labelling diagrams
NASA image S72-55208 analysis: relevant vectors to analyse to define local geometry of (hhl) facet borders; here (hhl) = (114)
(hkl)1 facet |  |  | (hkl)2 facets |  |  | Facet border vector, r |  |  | Vertex | Projection on (001)
h | k | l |  |  |  | u | v | w |  | a | 1.4
[10 empty] | b | 1.788608
1 | 1 | 4 | 4 | 1 | 1 | -3 | 15 | -3
|  |  | 1 | 4 | 1 | -15 | 3 | 3 | 1 | 0.7071068 | 0
|  |  | -1 | 1 | 4 | 0 | -8 | 2 | 2 | 0 | 0.7071068
|  |  | 1 | -1 | 4 | 8 | 0 | -2 | 3 | -0.7071068 | 0
[9 empty] | 4 | 0 | -0.7071068
-1 | 1 | 4 | 1 | 1 | 4 | 0 | 8 | -2 | 1 | 0.7071068 | 0
|  |  | -1 | 4 | 1 | -15 | -3 | -3
|  |  | -4 | 1 | 1 | -3 | -15 | 3 | 2 | 0 | 0.7071068
|  |  | -1 | -1 | 4 | 8 | 0 | 2 | 5 | 0 | 2.065306
-1 | -1 | 4 | -1 | 1 | 4 | -8 | 0 | -2 | 3 | -0.7071068 | 0
|  |  | -4 | -1 | 1 | 3 | -15 | -3 | 7 | -2.065306 | 0
|  |  | -1 | -4 | 1 | 15 | -3 | 3
|  |  | 1 | -1 | 4 | 0 | 8 | 2 | 4 | 0 | -0.7071068
[9 empty] | 9 | 0 | -2.065306
1 | -1 | 4 | 1 | 1 | 4 | -8 | 0 | 2
|  |  | -1 | -1 | 4 | 0 | -8 | -2 | 1 | 0.7071068 | 0
|  |  | 1 | -4 | 1 | 15 | 3 | -3 | 11 | 2.065306 | 0
|  |  | 4 | -1 | 1 | 3 | 15 | 3
[9 empty] | 5 | 0 | 2.065306
[9 empty] | 6 | -1.721089 | 1.721089
[9 empty] | 7 | -2.065306 | 0
[9 empty] | 8 | -1.721089 | -1.721089
[9 empty] | 9 | 0 | -2.065306
[9 empty] | 10 | 1.721089 | -1.721089
[9 empty] | 11 | 2.065306 | 0
[9 empty] | 12 | 1.721089 | 1.721089
[9 empty] | 5 | 0 | 2.065306